## Details
Filename | repeat__75 to 40 yieldstress_r1_13_07_25
Instrument name | 5333-0076
Operator | Shrajesh
rundate | 2025-07-13
Sample name | Repeat__75 to 40 yieldstress_r1_13_07_25
Geometry name | DIN concentric cylinders, Peltier Steel - 997336
Procedure name | Time sweep
Temperature ramp
Time sweep
Amplitude sweep
Time sweep
Temperature ramp
Time sweep
Amplitude sweep
Time sweep
Temperature ramp
Time sweep
Amplitude sweep
Time sweep
Temperature ramp
Time sweep
Amplitude sweep
Time sweep
Temperature ramp
Time sweep
Amplitude sweep
Time sweep
Temperature ramp
Time sweep
Amplitude sweep
proceduresegments | Time sweep#Temperature ramp#Time sweep#Amplitude sweep#Time sweep#Temperature ramp#Time sweep#Amplitude sweep#Time sweep#Temperature ramp#Time sweep#Amplitude sweep#Time sweep#Temperature ramp#Time sweep#Amplitude sweep#Time sweep#Temperature ramp#Time sweep#Amplitude sweep#Time sweep#Temperature ramp#Time sweep#Amplitude sweep

## tw = 1s
Storage modulus | Loss modulus | Oscillation stress | Oscillation strain
Pa | Pa | Pa | %
6332.27 | 1693.37 | 0.732213 | 0.0111707
6408.77 | 1770.76 | 0.916152 | 0.013779
6496.31 | 1768.54 | 1.28944 | 0.0191517
6505.96 | 1827.57 | 1.80937 | 0.0267746
6562.27 | 1848.72 | 2.52831 | 0.0370845
6577.83 | 1858.83 | 3.53349 | 0.0516937
6661.22 | 1821.1 | 4.93717 | 0.0714945
6630.34 | 1887.07 | 6.90371 | 0.100146
6653.96 | 1901.89 | 9.59531 | 0.138652
6502.97 | 1970.24 | 13.2651 | 0.195222
6390.1 | 2006.32 | 18.1357 | 0.270776
6140.27 | 2099.79 | 24.6837 | 0.380371
5606.85 | 2248.39 | 32.7208 | 0.541658
4780.94 | 2411.41 | 41.5672 | 0.776282
3839.73 | 2416.39 | 50.2646 | 1.10793
2910.03 | 2243.55 | 57.8441 | 1.57421
2138.62 | 1973.89 | 64.2577 | 2.20793
1575.53 | 1679.44 | 70.1769 | 3.04748
1140.72 | 1390.77 | 76.2854 | 4.24104
831.977 | 1144.13 | 82.7213 | 5.84748
606.226 | 936.575 | 90.1153 | 8.07735
440.281 | 759.936 | 98.1782 | 11.1787
320.729 | 611.488 | 106.822 | 15.4703
234.899 | 491.421 | 116.343 | 21.36
170.141 | 391.415 | 126.485 | 29.636
121.956 | 306.949 | 136.176 | 41.2293
84.8893 | 236.38 | 144.119 | 57.3814
56.8898 | 177.124 | 149.202 | 80.2003
38.8079 | 131.524 | 151.958 | 110.813
26.9935 | 99.3569 | 156.981 | 152.47
18.5431 | 74.1257 | 161.886 | 211.865
12.8056 | 54.5795 | 165.047 | 294.402
8.75713 | 40.1549 | 167.666 | 407.96
6.0162 | 29.6214 | 170.866 | 565.291
4.1407 | 21.6907 | 173.521 | 785.787
2.8258 | 15.9984 | 176.941 | 1089.13

## tw = 600s
Storage modulus | Loss modulus | Oscillation stress | Oscillation strain
Pa | Pa | Pa | %
9180.31 | 1359.74 | 1.41733 | 0.0152721
9052.78 | 1323.1 | 1.28193 | 0.0140117
8921.5 | 1379.11 | 1.75728 | 0.019466
8803.42 | 1430.47 | 2.41077 | 0.02703
8774.36 | 1400.79 | 3.31944 | 0.0373581
8700.08 | 1422.91 | 4.58711 | 0.0520336
8575.41 | 1495.76 | 6.31624 | 0.0725597
8613.37 | 1491.01 | 8.70738 | 0.0996101
8322.54 | 1686.51 | 12.0177 | 0.141522
8171.29 | 1747.93 | 16.3013 | 0.195082
7904.27 | 1772.34 | 22.116 | 0.273019
7384.1 | 1914.01 | 29.4082 | 0.385523
6696.74 | 2080.73 | 38.07 | 0.542885
5695.71 | 2313.34 | 47.8149 | 0.777786
4475.41 | 2433.34 | 57.3522 | 1.12584
3406.66 | 2371.38 | 65.5069 | 1.57819
2575.49 | 2110.15 | 72.7078 | 2.18371
1869.59 | 1776.1 | 78.5156 | 3.04473
1315.48 | 1498.23 | 84.1133 | 4.21877
916.713 | 1206.76 | 90.4644 | 5.96942
643.678 | 974.562 | 96.6822 | 8.27798
449.089 | 786.187 | 103.518 | 11.4332
327.312 | 637.46 | 111.179 | 15.5152
261.232 | 508.807 | 119.161 | 20.8343
188.426 | 397.269 | 128.613 | 29.2508
128.724 | 317.898 | 139.141 | 40.5694
89.7629 | 240.484 | 149.215 | 58.1302
59.3896 | 182.795 | 156.481 | 81.4153
40.1767 | 140.166 | 162.73 | 111.603
29.6669 | 108.209 | 168.747 | 150.396
22.2565 | 80.6845 | 172.139 | 205.667
13.5386 | 59.8795 | 178.39 | 290.58
9.66941 | 43.3853 | 181.776 | 408.947
6.12011 | 31.0231 | 184.203 | 582.535
3.92155 | 23.1426 | 186.513 | 794.603
3.30681 | 17.4733 | 188.22 | 1058.4

## Time sweep - 3
Time sweep - 3
Step time | Tan(delta) | Angular frequency | Storage modulus | Loss modulus | Complex modulus | Complex viscosity | Oscillation torque | Temperature | Raw phase | Oscillation displacement
s |  | rad/s | Pa | Pa | Pa | Pa.s | µN.m | °C | ° | rad
6.21809 | 0.247432 | 10.0001 | 5398.68 | 1335.81 | 5561.48 | 556.145 | 1861.17 | 39.88 | 13.9083 | 0.000430848
12.4205 | 0.229584 | 10.0001 | 5593.56 | 1284.19 | 5739.08 | 573.904 | 1741.75 | 39.89 | 12.9397 | 0.000390718

## 10
Amplitude sweep - 4
Storage modulus | Loss modulus | Oscillation stress | Oscillation strain | Tan(delta) | Angular frequency | Oscillation torque | Step time | Temperature | Raw phase | Oscillation displacement
Pa | Pa | Pa | % |  | rad/s | µN.m | s | °C | ° | rad
742.68 | -721.816 | 0.00385642 | 0.000372364 | -0.971907 | 2.00001 | 0.238665 | 6.23376 | 39.92 | -44.1904 | 2.96502e-07
-12489.1 | -12210.1 | 0.030573 | 0.000175042 | 0.977656 | 2.00001 | 1.89233 | 12.9988 | 39.94 | 224.352 | 1.39381e-07
7193.82 | 5309.86 | 0.178247 | 0.00199353 | 0.738115 | 2.00001 | 11.0324 | 19.873 | 39.95 | 36.4322 | 1.58739e-06
4908.16 | 1418.66 | 0.180762 | 0.00353806 | 0.289042 | 2.00001 | 11.1879 | 26.5834 | 39.96 | 16.122 | 2.81725e-06
5479.21 | 1884.37 | 0.202465 | 0.00349427 | 0.343912 | 2.00001 | 12.5312 | 33.4264 | 39.97 | 18.9793 | 2.78238e-06
5862.76 | 2018.99 | 0.30859 | 0.00497673 | 0.344375 | 2.00001 | 19.0997 | 40.2226 | 39.99 | 19.003 | 3.96282e-06
6019.13 | 1863.97 | 0.447624 | 0.00710387 | 0.309675 | 2.00001 | 27.705 | 46.9406 | 39.98 | 17.2069 | 5.65659e-06
6163.28 | 1795.93 | 0.63414 | 0.00987817 | 0.291392 | 2.00001 | 39.2491 | 53.6743 | 39.99 | 16.2461 | 7.86569e-06
6199.11 | 1802.47 | 0.893547 | 0.0138409 | 0.290763 | 2.00001 | 55.3047 | 60.3454 | 39.99 | 16.2129 | 1.10211e-05
6295.68 | 1825.2 | 1.2537 | 0.0191261 | 0.289912 | 2.00001 | 77.5959 | 67.2978 | 40 | 16.1679 | 1.52295e-05
6173.97 | 1895.26 | 1.74891 | 0.02708 | 0.306976 | 2.00001 | 108.246 | 74.0158 | 40.01 | 17.0657 | 2.15629e-05
6357.72 | 1835.19 | 2.42901 | 0.036707 | 0.288656 | 2.00001 | 150.34 | 80.7495 | 40 | 16.1015 | 2.92287e-05
6434.19 | 1817.28 | 3.43921 | 0.0514398 | 0.282441 | 2.00001 | 212.865 | 87.5456 | 40 | 15.7723 | 4.096e-05
6404.39 | 1835.48 | 4.80555 | 0.0721313 | 0.286597 | 2.00001 | 297.432 | 94.2637 | 40.01 | 15.9925 | 5.74359e-05
6455.89 | 1868.79 | 6.6812 | 0.0994089 | 0.289471 | 2.00001 | 413.523 | 101.029 | 40.01 | 16.1446 | 7.91563e-05
6454.14 | 1872.77 | 9.34061 | 0.13899 | 0.290165 | 2.00001 | 578.123 | 107.793 | 40.01 | 16.1813 | 0.000110673
6411.14 | 1891.25 | 12.9991 | 0.194473 | 0.294995 | 2.00001 | 804.561 | 114.496 | 40.01 | 16.4362 | 0.000154853
6298.5 | 1925.49 | 17.8428 | 0.270909 | 0.305706 | 2.00001 | 1104.35 | 121.214 | 40.01 | 16.9991 | 0.000215717
6005.49 | 2026.76 | 24.2032 | 0.381858 | 0.337484 | 2.00001 | 1498.02 | 128.041 | 40 | 18.6492 | 0.000304062
5525.34 | 2148.99 | 32.0719 | 0.540976 | 0.388933 | 2.00001 | 1985.04 | 134.65 | 39.99 | 21.2533 | 0.000430763
4737.43 | 2271.43 | 40.6828 | 0.774348 | 0.479464 | 2.00001 | 2517.99 | 141.618 | 39.99 | 25.6168 | 0.000616589
3750.65 | 2278.58 | 48.9897 | 1.11631 | 0.607515 | 2.00001 | 3032.12 | 148.383 | 39.99 | 31.2805 | 0.000888884
2807.83 | 2123.02 | 55.6453 | 1.58078 | 0.756109 | 2.00001 | 3444.03 | 155.148 | 39.98 | 37.0949 | 0.00125873
2064.35 | 1877.28 | 61.4884 | 2.20366 | 0.90938 | 2.00001 | 3805.65 | 161.928 | 39.97 | 42.2851 | 0.0017547
1524.72 | 1600.93 | 67.3218 | 3.04509 | 1.04999 | 2.00001 | 4166.66 | 168.678 | 39.97 | 46.4 | 0.00242471
1116.1 | 1340.27 | 73.6319 | 4.22168 | 1.20085 | 2.00001 | 4557.16 | 175.442 | 39.97 | 50.2187 | 0.0033616
813.193 | 1101.23 | 80.0568 | 5.84811 | 1.3542 | 2.00001 | 4954.75 | 182.129 | 39.96 | 53.562 | 0.00465667
589.012 | 894.987 | 86.8014 | 8.10154 | 1.51947 | 2.00001 | 5372.1 | 188.91 | 39.97 | 56.6578 | 0.00645101
428.302 | 727.38 | 94.3031 | 11.1719 | 1.69829 | 2.00001 | 5836.29 | 195.597 | 39.98 | 59.5192 | 0.00889582
310.023 | 588.473 | 102.809 | 15.4567 | 1.89816 | 2.00001 | 6362.6 | 202.361 | 39.99 | 62.2316 | 0.0123077
225.349 | 471.812 | 111.908 | 21.4028 | 2.09369 | 2.00001 | 6925.57 | 209.095 | 39.99 | 64.4866 | 0.0170424
164.186 | 376.542 | 121.606 | 29.6037 | 2.29339 | 2.00001 | 7525.56 | 215.891 | 39.99 | 66.4629 | 0.0235725
118.261 | 298.429 | 131.74 | 41.0396 | 2.52347 | 2.00001 | 8152.46 | 222.609 | 39.98 | 68.4109 | 0.0326786
83.2933 | 231.775 | 140.986 | 57.2447 | 2.78264 | 2.00001 | 8724.31 | 229.343 | 39.99 | 70.2704 | 0.0455822
57.0196 | 175.745 | 147.358 | 79.755 | 3.08218 | 2.00001 | 9118.12 | 236.123 | 39.99 | 72.075 | 0.0635065
38.8018 | 132.114 | 152.004 | 110.393 | 3.40483 | 2.00001 | 9405.01 | 242.92 | 40 | 73.7007 | 0.0879024
26.8396 | 98.3897 | 156.121 | 153.083 | 3.66583 | 2.00001 | 9658.88 | 249.716 | 39.99 | 74.8342 | 0.121895
18.5488 | 72.9541 | 159.644 | 212.08 | 3.93308 | 2.00001 | 9875.66 | 256.496 | 40 | 75.8607 | 0.168873
12.7497 | 54.2572 | 163.717 | 293.741 | 4.25555 | 2.00001 | 10126.2 | 263.214 | 40 | 76.9473 | 0.233897
8.73477 | 39.9314 | 166.846 | 408.18 | 4.57155 | 2.00001 | 10317.8 | 270.026 | 40 | 77.8954 | 0.325021
5.97824 | 29.1843 | 168.837 | 566.751 | 4.88175 | 2.00001 | 10438.3 | 276.838 | 39.99 | 78.7458 | 0.451287
4.08573 | 21.5574 | 172.047 | 784.126 | 5.27628 | 2.00001 | 10633.7 | 283.65 | 40 | 79.7072 | 0.624376
2.78671 | 15.7828 | 174.781 | 1090.54 | 5.66359 | 2.00001 | 10798.6 | 290.618 | 40 | 80.5894 | 0.868367

## Time sweep - 7
Time sweep - 7
Step time | Tan(delta) | Angular frequency | Storage modulus | Loss modulus | Complex modulus | Complex viscosity | Oscillation torque | Temperature | Raw phase | Oscillation displacement
s |  | rad/s | Pa | Pa | Pa | Pa.s | µN.m | °C | ° | rad
6.06181 | 0.252028 | 10.0001 | 5333.2 | 1344.12 | 5499.97 | 549.993 | 1852.49 | 39.89 | 14.1564 | 0.000433638
12.2643 | 0.23091 | 10.0001 | 5535.71 | 1278.25 | 5681.37 | 568.134 | 1723 | 39.91 | 13.012 | 0.00039044
18.5136 | 0.23587 | 10.0001 | 5578.18 | 1315.72 | 5731.25 | 573.121 | 1763.93 | 39.94 | 13.2816 | 0.000396234
24.7161 | 0.23313 | 10.0001 | 5657.88 | 1319.02 | 5809.59 | 580.955 | 1782.65 | 39.94 | 13.1325 | 0.000395035
31.0436 | 0.23643 | 10.0001 | 5712.47 | 1350.6 | 5869.96 | 586.992 | 1805.09 | 39.95 | 13.3118 | 0.000395891
37.1991 | 0.23543 | 10.0001 | 5785.9 | 1362.17 | 5944.08 | 594.404 | 1824.96 | 39.96 | 13.2574 | 0.000395255
43.3703 | 0.236935 | 10.0001 | 5846.5 | 1385.24 | 6008.36 | 600.832 | 1846.76 | 39.97 | 13.339 | 0.000395694
49.6978 | 0.232435 | 10.0001 | 5932.46 | 1378.91 | 6090.6 | 609.056 | 1868.76 | 39.98 | 13.0943 | 0.000394998
55.8846 | 0.230942 | 10.0001 | 6002.87 | 1386.31 | 6160.87 | 616.083 | 1892.87 | 39.98 | 13.0129 | 0.000395527
62.1496 | 0.230046 | 10.0001 | 6070.32 | 1396.45 | 6228.87 | 622.883 | 1914.21 | 39.99 | 12.9641 | 0.000395617
68.2896 | 0.233928 | 10.0001 | 6118.17 | 1431.21 | 6283.34 | 628.33 | 1933.69 | 39.99 | 13.1752 | 0.000396176
74.5286 | 0.238744 | 10.0001 | 6161.11 | 1470.93 | 6334.26 | 633.422 | 1950.25 | 39.99 | 13.4366 | 0.000396354
80.7025 | 0.245852 | 10.0001 | 6195.42 | 1523.16 | 6379.91 | 637.987 | 1965.46 | 39.99 | 13.8215 | 0.000396585
87.0078 | 0.236346 | 10.0001 | 6302.47 | 1489.56 | 6476.1 | 647.606 | 1984.01 | 39.99 | 13.3063 | 0.000394379
93.1855 | 0.230156 | 10.0001 | 6385.94 | 1469.76 | 6552.89 | 655.285 | 2012.24 | 39.99 | 12.9696 | 0.0003953
99.4505 | 0.232207 | 10.0001 | 6432.19 | 1493.6 | 6603.33 | 660.329 | 2033.24 | 39.99 | 13.0812 | 0.000396373
105.669 | 0.240569 | 10.0001 | 6451.47 | 1552.02 | 6635.53 | 663.549 | 2047.24 | 39.99 | 13.5352 | 0.000397164
111.871 | 0.239393 | 10.0001 | 6511.71 | 1558.86 | 6695.7 | 669.566 | 2059.61 | 39.99 | 13.4714 | 0.000395971
118.058 | 0.232711 | 10.0001 | 6586.31 | 1532.71 | 6762.29 | 676.225 | 2078.85 | 40 | 13.1084 | 0.000395732
124.213 | 0.234417 | 10.0001 | 6624.42 | 1552.88 | 6804 | 680.395 | 2096.9 | 40 | 13.2011 | 0.00039672
130.447 | 0.237956 | 10.0001 | 6653.73 | 1583.29 | 6839.51 | 683.946 | 2109.19 | 40 | 13.3932 | 0.000396971
136.712 | 0.23555 | 10.0001 | 6708.5 | 1580.19 | 6892.1 | 689.205 | 2121.7 | 39.99 | 13.2626 | 0.000396277
142.852 | 0.232777 | 10.0001 | 6758.45 | 1573.21 | 6939.14 | 693.909 | 2137.43 | 39.99 | 13.1118 | 0.000396507
149.07 | 0.238046 | 10.0001 | 6778.79 | 1613.66 | 6968.2 | 696.816 | 2150.49 | 39.97 | 13.398 | 0.000397265
155.398 | 0.238712 | 10.0001 | 6816.69 | 1627.23 | 7008.22 | 700.817 | 2160.3 | 39.97 | 13.4341 | 0.000396797
161.522 | 0.236606 | 10.0001 | 6864.62 | 1624.21 | 7054.15 | 705.41 | 2173.12 | 39.98 | 13.3197 | 0.000396551
167.74 | 0.237242 | 10.0001 | 6900.09 | 1636.99 | 7091.61 | 709.157 | 2186.48 | 39.99 | 13.3542 | 0.00039688
174.036 | 0.23073 | 10.0001 | 6963.24 | 1606.63 | 7146.18 | 714.614 | 2199.65 | 39.98 | 13.0002 | 0.00039622
180.207 | 0.235489 | 10.0001 | 6976.89 | 1642.98 | 7167.73 | 716.769 | 2213.39 | 39.98 | 13.2589 | 0.000397496
186.488 | 0.23354 | 10.0001 | 7021.42 | 1639.78 | 7210.35 | 721.031 | 2222.02 | 39.98 | 13.153 | 0.000396686
192.692 | 0.238271 | 10.0001 | 7034.13 | 1676.03 | 7231.04 | 723.099 | 2232.99 | 39.99 | 13.4099 | 0.000397503
198.817 | 0.236516 | 10.0001 | 7075.71 | 1673.52 | 7270.93 | 727.088 | 2241.24 | 39.99 | 13.3146 | 0.000396781
205.082 | 0.234732 | 10.0001 | 7110.76 | 1669.12 | 7304.04 | 730.399 | 2252.75 | 39.99 | 13.2177 | 0.00039701
211.284 | 0.229929 | 10.0001 | 7160.49 | 1646.41 | 7347.34 | 734.729 | 2264.05 | 39.99 | 12.9564 | 0.000396649
217.522 | 0.23283 | 10.0001 | 7175.38 | 1670.65 | 7367.3 | 736.725 | 2275.17 | 40 | 13.1142 | 0.000397516
223.755 | 0.22877 | 10.0001 | 7221.05 | 1651.96 | 7407.6 | 740.755 | 2283.15 | 39.99 | 12.8932 | 0.00039674
229.927 | 0.230521 | 10.0001 | 7237.73 | 1668.45 | 7427.54 | 742.749 | 2293.31 | 39.99 | 12.9885 | 0.000397434
236.145 | 0.231157 | 10.0001 | 7260.34 | 1678.28 | 7451.79 | 745.174 | 2300.11 | 39.99 | 13.0231 | 0.000397315
242.347 | 0.228618 | 10.0001 | 7295.06 | 1667.78 | 7483.28 | 748.323 | 2308.44 | 39.99 | 12.8848 | 0.000397075
248.487 | 0.229452 | 10.0001 | 7312.87 | 1677.96 | 7502.9 | 750.285 | 2316.82 | 40 | 12.9303 | 0.000397474
254.69 | 0.224309 | 10.0001 | 7355.76 | 1649.96 | 7538.54 | 753.849 | 2324.6 | 39.99 | 12.6498 | 0.000396923
260.954 | 0.222891 | 10.0001 | 7380.66 | 1645.08 | 7561.77 | 756.172 | 2334.41 | 39.99 | 12.5723 | 0.000397372
267.188 | 0.225041 | 10.0001 | 7392.21 | 1663.55 | 7577.08 | 757.703 | 2340.95 | 39.99 | 12.6897 | 0.00039768
273.469 | 0.223387 | 10.0001 | 7419.47 | 1657.41 | 7602.34 | 760.229 | 2346.51 | 39.98 | 12.5994 | 0.000397299
279.703 | 0.228687 | 10.0001 | 7415.05 | 1695.72 | 7606.47 | 760.642 | 2352.53 | 39.98 | 12.8885 | 0.000398102
285.827 | 0.226542 | 10.0001 | 7444.03 | 1686.39 | 7632.66 | 763.261 | 2355.96 | 39.98 | 12.7716 | 0.000397314
292.076 | 0.225546 | 10.0001 | 7463.88 | 1683.45 | 7651.37 | 765.132 | 2363 | 39.99 | 12.7172 | 0.000397526
298.31 | 0.223122 | 10.0001 | 7489.14 | 1670.99 | 7673.3 | 767.324 | 2369.01 | 40 | 12.5849 | 0.000397398
304.387 | 0.220109 | 10.0001 | 7518.26 | 1654.83 | 7698.22 | 769.817 | 2376.12 | 40 | 12.4202 | 0.000397299

## 300
Amplitude sweep - 8
Storage modulus | Loss modulus | Oscillation stress | Oscillation strain | Tan(delta) | Angular frequency | Oscillation torque | Step time | Temperature | Raw phase | Oscillation displacement
Pa | Pa | Pa | % |  | rad/s | µN.m | s | °C | ° | rad
331.762 | -456.792 | 0.00262947 | 0.000465758 | -1.37687 | 2.00001 | 0.162722 | 6.14015 | 39.98 | -54.0237 | 3.70868e-07
22864.9 | -44914.3 | 0.0159566 | 3.16603e-05 | -1.96434 | 2.00001 | 0.987633 | 12.8914 | 39.99 | -63.0206 | 2.52101e-08
10118.6 | 576.966 | 0.666705 | 0.00657822 | 0.0570203 | 2.00001 | 41.265 | 19.6816 | 39.99 | 3.26354 | 5.23803e-06
6195.98 | 456.753 | 0.223603 | 0.00359907 | 0.0737176 | 2.00001 | 13.8395 | 26.4863 | 39.99 | 4.2162 | 2.86583e-06
7016.36 | 1982.51 | 0.250126 | 0.00343058 | 0.282555 | 2.00001 | 15.4812 | 33.2199 | 39.99 | 15.7783 | 2.73167e-06
8079.46 | 2398.33 | 0.399811 | 0.00474389 | 0.296843 | 2.00001 | 24.7458 | 40.1098 | 39.98 | 16.5335 | 3.77741e-06
8281.79 | 1903.64 | 0.605478 | 0.00712515 | 0.229858 | 2.00001 | 37.4753 | 46.8435 | 40 | 12.9453 | 5.67354e-06
8272.26 | 1571.76 | 0.845003 | 0.0100354 | 0.190003 | 2.00001 | 52.3004 | 53.5615 | 39.99 | 10.7584 | 7.99084e-06
8209.89 | 1620.07 | 1.1668 | 0.0139432 | 0.197332 | 2.00001 | 72.2175 | 60.342 | 39.99 | 11.1631 | 1.11026e-05
7926.63 | 1516.37 | 1.59134 | 0.0197183 | 0.1913 | 2.00001 | 98.4938 | 67.1225 | 40 | 10.8301 | 1.57011e-05
7899.99 | 1696.51 | 2.16772 | 0.0268278 | 0.214748 | 2.00001 | 134.168 | 73.7937 | 40 | 12.1203 | 2.13622e-05
8240.44 | 1671.84 | 3.05792 | 0.0363677 | 0.202882 | 2.00001 | 189.266 | 80.4648 | 40 | 11.4688 | 2.89585e-05
8261.69 | 1705.6 | 4.35942 | 0.0516769 | 0.206446 | 2.00001 | 269.821 | 87.1829 | 39.99 | 11.6649 | 4.11487e-05
8120.92 | 1829.71 | 6.04479 | 0.0726146 | 0.225309 | 2.00001 | 374.135 | 93.9947 | 40 | 12.6975 | 5.78208e-05
8119.99 | 1708.03 | 8.31208 | 0.100173 | 0.210349 | 2.00001 | 514.466 | 100.806 | 40 | 11.8792 | 7.97651e-05
7915.07 | 1816.34 | 11.4438 | 0.140919 | 0.229479 | 2.00001 | 708.299 | 107.54 | 39.99 | 12.9247 | 0.00011221
7848.56 | 1766.77 | 15.6072 | 0.194 | 0.225107 | 2.00001 | 965.989 | 114.164 | 39.99 | 12.6865 | 0.000154476
7517.91 | 1887.54 | 21.2102 | 0.273636 | 0.251072 | 2.00001 | 1312.78 | 120.998 | 39.99 | 14.0944 | 0.000217888
7193.6 | 1937.33 | 28.459 | 0.382004 | 0.269312 | 2.00001 | 1761.43 | 127.638 | 39.99 | 15.0732 | 0.000304178
6432.56 | 2208.15 | 37.3184 | 0.548719 | 0.343277 | 2.00001 | 2309.77 | 134.514 | 39.99 | 18.9466 | 0.000436928
5519.74 | 2358.32 | 46.6667 | 0.777463 | 0.427252 | 2.00001 | 2888.36 | 141.187 | 39.99 | 23.1353 | 0.00061907
4288.1 | 2436.7 | 55.6606 | 1.12855 | 0.568246 | 2.00001 | 3445.01 | 147.969 | 40 | 29.6082 | 0.000898626
3268.96 | 2291.23 | 62.8727 | 1.57498 | 0.700905 | 2.00001 | 3891.37 | 154.875 | 39.99 | 35.0282 | 0.00125411
2380.72 | 2030.17 | 69.3864 | 2.21767 | 0.852753 | 2.00001 | 4294.49 | 161.64 | 40 | 40.458 | 0.00176586
1732.39 | 1732.3 | 75.2805 | 3.0728 | 0.999948 | 2.00001 | 4659.26 | 168.374 | 40 | 45.0013 | 0.00244677
1258.95 | 1447.11 | 81.3685 | 4.24215 | 1.14946 | 2.00001 | 5036.01 | 175.123 | 40 | 48.9813 | 0.0033779
898.53 | 1187.67 | 87.73 | 5.89082 | 1.32179 | 2.00001 | 5429.67 | 181.903 | 40 | 52.8959 | 0.00469068
643.862 | 963.301 | 94.3444 | 8.1425 | 1.49613 | 2.00001 | 5838.97 | 188.543 | 39.99 | 56.2486 | 0.00648363
463.224 | 776.118 | 101.523 | 11.2324 | 1.67547 | 2.00001 | 6283.16 | 195.418 | 40 | 59.1785 | 0.00894398
334.047 | 623.909 | 109.692 | 15.4996 | 1.86773 | 2.00001 | 6788.59 | 202.229 | 39.99 | 61.8472 | 0.0123418
242.26 | 498.347 | 118.863 | 21.4512 | 2.05708 | 2.00001 | 7356.06 | 209.197 | 39.99 | 64.0903 | 0.0170809
176.932 | 397.517 | 128.859 | 29.6149 | 2.24672 | 2.00001 | 7974.43 | 215.962 | 40 | 66.027 | 0.0235814
127.307 | 314.614 | 139.457 | 41.0899 | 2.4713 | 2.00001 | 8630.07 | 222.696 | 39.99 | 67.9963 | 0.0327186
90.0894 | 243.844 | 148.964 | 57.304 | 2.70669 | 2.00001 | 9218.01 | 229.461 | 40 | 69.7583 | 0.0456294
62.194 | 185.737 | 156.05 | 79.6689 | 2.98642 | 2.00001 | 9656.06 | 236.163 | 39.99 | 71.5343 | 0.0634379
42.2345 | 139.988 | 161.524 | 110.466 | 3.31453 | 2.00001 | 9994.13 | 242.874 | 39.99 | 73.2755 | 0.0879608
29.2268 | 104.216 | 165.905 | 153.28 | 3.56577 | 2.00001 | 10264.3 | 249.749 | 39.99 | 74.4213 | 0.122052
20.0872 | 77.4228 | 169.817 | 212.308 | 3.85434 | 2.00001 | 10505.2 | 256.58 | 39.99 | 75.574 | 0.169054
13.7443 | 57.565 | 173.972 | 293.955 | 4.18827 | 2.00001 | 10760.8 | 263.408 | 40 | 76.7324 | 0.234068
9.44026 | 42.122 | 176.489 | 408.852 | 4.46195 | 2.00001 | 10914.4 | 270.382 | 40 | 77.5893 | 0.325557
6.4502 | 31.0724 | 179.629 | 566.029 | 4.81728 | 2.00001 | 11106.1 | 277.35 | 40 | 78.5752 | 0.450712
4.43438 | 22.8291 | 182.707 | 785.641 | 5.14821 | 2.00001 | 11293.1 | 284.115 | 39.99 | 79.4215 | 0.625582
3.02768 | 16.7044 | 185.133 | 1090.52 | 5.51722 | 2.00001 | 11438.8 | 290.817 | 40 | 80.2952 | 0.868349

## Time sweep - 11
Time sweep - 11
Step time | Tan(delta) | Angular frequency | Storage modulus | Loss modulus | Complex modulus | Complex viscosity | Oscillation torque | Temperature | Raw phase | Oscillation displacement
s |  | rad/s | Pa | Pa | Pa | Pa.s | µN.m | °C | ° | rad
6.10876 | 0.247354 | 10.0001 | 5604.47 | 1386.29 | 5773.37 | 577.334 | 1936.77 | 39.9 | 13.9037 | 0.000431882
12.3737 | 0.225241 | 10.0001 | 5806.53 | 1307.87 | 5952 | 595.196 | 1807.06 | 39.92 | 12.7026 | 0.000390857
18.6699 | 0.236074 | 10.0001 | 5821.24 | 1374.24 | 5981.25 | 598.121 | 1845.73 | 39.93 | 13.2923 | 0.000397267
24.888 | 0.239737 | 10.0001 | 5874.46 | 1408.32 | 6040.91 | 604.087 | 1857.88 | 39.94 | 13.4909 | 0.00039593
31.028 | 0.239113 | 10.0001 | 5941.56 | 1420.7 | 6109.05 | 610.901 | 1876.93 | 39.94 | 13.457 | 0.000395525
37.2148 | 0.24232 | 10.0001 | 5988.46 | 1451.12 | 6161.77 | 616.173 | 1896.37 | 39.96 | 13.6307 | 0.0003962
43.511 | 0.241511 | 10.0001 | 6052.04 | 1461.63 | 6226.04 | 622.599 | 1913.83 | 39.98 | 13.5868 | 0.000395718
49.6041 | 0.24115 | 10.0001 | 6116.94 | 1475.1 | 6292.29 | 629.225 | 1934.25 | 39.98 | 13.5671 | 0.000395726
55.9252 | 0.243695 | 10.0001 | 6168.99 | 1503.35 | 6349.52 | 634.948 | 1953.98 | 39.99 | 13.7049 | 0.000396157
62.0672 | 0.244069 | 10.0001 | 6228.34 | 1520.14 | 6411.16 | 641.112 | 1971.69 | 39.99 | 13.725 | 0.000395902
68.3798 | 0.243236 | 10.0001 | 6290.49 | 1530.08 | 6473.9 | 647.386 | 1990.9 | 39.99 | 13.6799 | 0.000395882
74.5214 | 0.244368 | 10.0001 | 6343.44 | 1550.13 | 6530.1 | 653.005 | 2009.88 | 39.99 | 13.741 | 0.000396215
80.793 | 0.242533 | 10.0001 | 6408.38 | 1554.25 | 6594.16 | 659.412 | 2027.92 | 40 | 13.6417 | 0.000395885
86.9173 | 0.242852 | 10.0001 | 6460.31 | 1568.9 | 6648.09 | 664.805 | 2046.46 | 40 | 13.6588 | 0.000396262
93.2916 | 0.239576 | 10.0001 | 6528.5 | 1564.07 | 6713.24 | 671.32 | 2064.13 | 40 | 13.4813 | 0.000395802
99.3691 | 0.236092 | 10.0001 | 6593.3 | 1556.62 | 6774.56 | 677.451 | 2083.72 | 40 | 13.2921 | 0.00039594
105.681 | 0.232677 | 10.0001 | 6656.61 | 1548.84 | 6834.43 | 683.438 | 2102.5 | 39.99 | 13.1065 | 0.000396007
111.805 | 0.237978 | 10.0001 | 6685.26 | 1590.94 | 6871.95 | 687.191 | 2119.03 | 39.98 | 13.3944 | 0.000396939
118.086 | 0.242888 | 10.0001 | 6713.6 | 1630.65 | 6908.79 | 690.875 | 2130.51 | 39.99 | 13.6604 | 0.00039696
124.257 | 0.235328 | 10.0001 | 6794.21 | 1598.87 | 6979.8 | 697.976 | 2145.01 | 39.99 | 13.2504 | 0.000395594
130.46 | 0.233311 | 10.0001 | 6845.07 | 1597.03 | 7028.9 | 702.886 | 2164.79 | 39.99 | 13.1407 | 0.000396451
136.678 | 0.241634 | 10.0001 | 6856.32 | 1656.72 | 7053.64 | 705.359 | 2178.09 | 39.99 | 13.5924 | 0.000397487
143.036 | 0.236244 | 10.0001 | 6923.14 | 1635.55 | 7113.71 | 711.366 | 2188.83 | 39.99 | 13.3 | 0.000396072
149.161 | 0.234778 | 10.0001 | 6968.46 | 1636.04 | 7157.94 | 715.789 | 2205.69 | 39.99 | 13.2203 | 0.000396655
155.316 | 0.236667 | 10.0001 | 7000.76 | 1656.85 | 7194.15 | 719.411 | 2218.59 | 40 | 13.3229 | 0.000396966
161.566 | 0.232377 | 10.0001 | 7058.78 | 1640.3 | 7246.86 | 724.681 | 2231.14 | 39.99 | 13.0897 | 0.000396306
167.877 | 0.233138 | 10.0001 | 7088 | 1652.48 | 7278.08 | 727.803 | 2245.28 | 39.99 | 13.1311 | 0.000397106
174.067 | 0.231992 | 10.0001 | 7126.53 | 1653.3 | 7315.79 | 731.574 | 2255.51 | 39.98 | 13.0687 | 0.000396858
180.334 | 0.226257 | 10.0001 | 7183.13 | 1625.23 | 7364.7 | 736.465 | 2268.25 | 39.98 | 12.7562 | 0.000396448
186.489 | 0.227784 | 10.0001 | 7204.83 | 1641.15 | 7389.38 | 738.933 | 2281.03 | 39.98 | 12.8395 | 0.000397349
192.723 | 0.228342 | 10.0001 | 7231.71 | 1651.3 | 7417.84 | 741.779 | 2288.88 | 39.98 | 12.8699 | 0.000397186
198.942 | 0.22252 | 10.0001 | 7280.73 | 1620.11 | 7458.81 | 745.876 | 2298.84 | 39.99 | 12.5522 | 0.000396722
205.154 | 0.224038 | 10.0001 | 7294.81 | 1634.31 | 7475.64 | 747.559 | 2309.3 | 39.99 | 12.635 | 0.000397629
211.263 | 0.224934 | 10.0001 | 7318.22 | 1646.12 | 7501.07 | 750.102 | 2315.4 | 39.98 | 12.684 | 0.000397327
217.559 | 0.224372 | 10.0001 | 7341.18 | 1647.16 | 7523.7 | 752.365 | 2322.84 | 39.98 | 12.6533 | 0.000397405
223.809 | 0.221216 | 10.0001 | 7374.13 | 1631.28 | 7552.41 | 755.236 | 2330.86 | 39.99 | 12.4809 | 0.00039726
229.886 | 0.219676 | 10.0001 | 7397.68 | 1625.09 | 7574.07 | 757.402 | 2338.82 | 39.99 | 12.3967 | 0.000397476
236.151 | 0.223148 | 10.0001 | 7400.32 | 1651.36 | 7582.34 | 758.228 | 2344.01 | 39.98 | 12.5864 | 0.000397924
242.447 | 0.222057 | 10.0001 | 7423.51 | 1648.44 | 7604.33 | 760.428 | 2347.78 | 39.98 | 12.5268 | 0.00039741
248.572 | 0.221239 | 10.0001 | 7439.1 | 1645.82 | 7618.99 | 761.894 | 2353.83 | 39.97 | 12.4821 | 0.000397667
254.805 | 0.217367 | 10.0001 | 7474.17 | 1624.64 | 7648.7 | 764.865 | 2359.7 | 39.98 | 12.2703 | 0.00039711
260.977 | 0.216456 | 10.0001 | 7490.83 | 1621.44 | 7664.31 | 766.426 | 2367.53 | 39.99 | 12.2204 | 0.000397616
267.257 | 0.213484 | 10.0001 | 7516.62 | 1604.68 | 7686 | 768.595 | 2372.94 | 40 | 12.0575 | 0.000397399
273.382 | 0.215613 | 10.0001 | 7517.4 | 1620.85 | 7690.15 | 769.01 | 2378.08 | 40 | 12.1742 | 0.000398045
279.693 | 0.214705 | 10.0001 | 7534.83 | 1617.76 | 7706.54 | 770.649 | 2380.42 | 40 | 12.1244 | 0.000397589
285.958 | 0.209253 | 10.0001 | 7570.87 | 1584.22 | 7734.85 | 773.48 | 2386.48 | 39.99 | 11.8252 | 0.000397141
292.176 | 0.213394 | 10.0001 | 7560.85 | 1613.44 | 7731.08 | 773.103 | 2392.27 | 40 | 12.0525 | 0.000398299
298.232 | 0.209505 | 10.0001 | 7590.84 | 1590.32 | 7755.64 | 775.558 | 2393.88 | 39.99 | 11.8391 | 0.000397305
304.497 | 0.2121 | 10.0001 | 7588.21 | 1609.46 | 7757.01 | 775.696 | 2399.35 | 40 | 11.9815 | 0.000398142
310.733 | 0.211634 | 10.0001 | 7602.29 | 1608.91 | 7770.68 | 777.062 | 2400.84 | 40 | 11.956 | 0.000397688
317.045 | 0.214178 | 10.0001 | 7596.5 | 1627 | 7768.78 | 776.873 | 2403.74 | 40 | 12.0955 | 0.000398266
323.247 | 0.210667 | 10.0001 | 7626.68 | 1606.69 | 7794.08 | 779.403 | 2405.63 | 40 | 11.9029 | 0.000397284
329.434 | 0.20769 | 10.0001 | 7646.83 | 1588.17 | 7810.01 | 780.996 | 2412.35 | 40 | 11.7393 | 0.000397581
335.621 | 0.210403 | 10.0001 | 7645.08 | 1608.55 | 7812.47 | 781.242 | 2416.05 | 39.99 | 11.8884 | 0.000398065
341.777 | 0.201545 | 10.0001 | 7691.03 | 1550.09 | 7845.69 | 784.563 | 2419.72 | 39.99 | 11.4012 | 0.000396982
347.995 | 0.206129 | 10.0001 | 7675.86 | 1582.22 | 7837.23 | 783.718 | 2426.01 | 39.99 | 11.6535 | 0.000398443
354.197 | 0.207852 | 10.0001 | 7679.64 | 1596.23 | 7843.77 | 784.372 | 2424.99 | 39.99 | 11.7482 | 0.000397943
360.431 | 0.209128 | 10.0001 | 7680.32 | 1606.17 | 7846.47 | 784.641 | 2426.63 | 39.99 | 11.8183 | 0.000398075
366.649 | 0.209232 | 10.0001 | 7688.43 | 1608.67 | 7854.92 | 785.487 | 2427.67 | 40 | 11.824 | 0.000397817
372.914 | 0.204695 | 10.0001 | 7717.16 | 1579.66 | 7877.17 | 787.712 | 2431.85 | 39.99 | 11.5746 | 0.000397376
379.21 | 0.203596 | 10.0001 | 7728.75 | 1573.54 | 7887.31 | 788.726 | 2437.55 | 39.99 | 11.5141 | 0.000397795
385.366 | 0.203662 | 10.0001 | 7736.63 | 1575.66 | 7895.45 | 789.54 | 2440.52 | 39.99 | 11.5177 | 0.000397869
391.646 | 0.20245 | 10.0001 | 7747.14 | 1568.41 | 7904.3 | 790.425 | 2443.18 | 40 | 11.451 | 0.000397856
397.771 | 0.205153 | 10.0001 | 7742.97 | 1588.49 | 7904.23 | 790.418 | 2445.18 | 40 | 11.5997 | 0.000398185
403.989 | 0.206705 | 10.0001 | 7743.34 | 1600.59 | 7907.04 | 790.698 | 2445.35 | 40 | 11.6851 | 0.000398072
410.16 | 0.204415 | 10.0001 | 7761.42 | 1586.55 | 7921.92 | 792.186 | 2447.25 | 40 | 11.5592 | 0.000397633
416.41 | 0.203834 | 10.0001 | 7767.63 | 1583.31 | 7927.36 | 792.73 | 2450.94 | 39.99 | 11.5272 | 0.000397959
422.628 | 0.205472 | 10.0001 | 7769.56 | 1596.43 | 7931.88 | 793.183 | 2452.79 | 39.98 | 11.6173 | 0.000398032
428.893 | 0.203484 | 10.0001 | 7785.95 | 1584.31 | 7945.5 | 794.545 | 2454.81 | 39.99 | 11.5079 | 0.000397676
434.971 | 0.201202 | 10.0001 | 7802.73 | 1569.93 | 7959.1 | 795.904 | 2458.98 | 39.99 | 11.3822 | 0.000397671
441.329 | 0.203201 | 10.0001 | 7797.04 | 1584.37 | 7956.38 | 795.633 | 2461.57 | 39.99 | 11.4923 | 0.000398226
447.454 | 0.200277 | 10.0001 | 7816.37 | 1565.44 | 7971.59 | 797.154 | 2462.44 | 40 | 11.3312 | 0.000397606
453.797 | 0.200719 | 10.0001 | 7819.04 | 1569.43 | 7974.99 | 797.494 | 2466.19 | 39.99 | 11.3556 | 0.000398042
459.952 | 0.201148 | 10.0001 | 7821.15 | 1573.21 | 7977.81 | 797.775 | 2467.26 | 40 | 11.3792 | 0.000398074
466.186 | 0.200016 | 10.0001 | 7838.29 | 1567.78 | 7993.54 | 799.349 | 2469.34 | 39.99 | 11.3168 | 0.000397625
472.31 | 0.202463 | 10.0001 | 7827.5 | 1584.78 | 7986.32 | 798.626 | 2471.72 | 39.99 | 11.4516 | 0.000398368
478.497 | 0.202042 | 10.0001 | 7836.93 | 1583.39 | 7995.28 | 799.523 | 2471.24 | 39.99 | 11.4284 | 0.000397844
484.7 | 0.204282 | 10.0001 | 7830.09 | 1599.55 | 7991.8 | 799.175 | 2472.55 | 39.99 | 11.5518 | 0.000398228
490.918 | 0.199117 | 10.0001 | 7862.76 | 1565.61 | 8017.11 | 801.706 | 2474.45 | 39.99 | 11.2672 | 0.000397276
497.261 | 0.197482 | 10.0001 | 7872 | 1554.58 | 8024.04 | 802.398 | 2480.39 | 40 | 11.1771 | 0.000397886
503.338 | 0.198317 | 10.0001 | 7872.22 | 1561.19 | 8025.53 | 802.548 | 2482.1 | 40 | 11.2231 | 0.000398086
509.65 | 0.20148 | 10.0001 | 7860.91 | 1583.81 | 8018.87 | 801.882 | 2481.83 | 40 | 11.3975 | 0.000398373
515.853 | 0.201845 | 10.0001 | 7866.24 | 1587.76 | 8024.88 | 802.482 | 2480.99 | 40 | 11.4176 | 0.00039794
522.055 | 0.197465 | 10.0001 | 7891.66 | 1558.33 | 8044.04 | 804.399 | 2484.04 | 40 | 11.1761 | 0.00039748
528.398 | 0.198641 | 10.0001 | 7889.29 | 1567.14 | 8043.43 | 804.337 | 2488.04 | 39.99 | 11.241 | 0.00039815
534.569 | 0.201165 | 10.0001 | 7880.18 | 1585.22 | 8038.05 | 803.8 | 2487.38 | 40 | 11.3801 | 0.000398311
540.729 | 0.198492 | 10.0001 | 7901.1 | 1568.31 | 8055.24 | 805.519 | 2487.74 | 40 | 11.2327 | 0.000397518
546.884 | 0.195939 | 10.0001 | 7913.29 | 1550.52 | 8063.76 | 806.371 | 2492.1 | 40 | 11.0919 | 0.000397794
553.227 | 0.194581 | 10.0001 | 7922.83 | 1541.63 | 8071.42 | 807.137 | 2494.98 | 40 | 11.0169 | 0.000397875
559.399 | 0.197441 | 10.0001 | 7915.15 | 1562.78 | 8067.95 | 806.79 | 2496.31 | 40 | 11.1748 | 0.000398259
565.617 | 0.198271 | 10.0001 | 7914.23 | 1569.16 | 8068.29 | 806.823 | 2495.55 | 40 | 11.2206 | 0.000398121
571.71 | 0.195615 | 10.0001 | 7932.97 | 1551.81 | 8083.32 | 808.327 | 2497.17 | 39.99 | 11.074 | 0.000397638
578.007 | 0.197278 | 10.0001 | 7927.58 | 1563.94 | 8080.37 | 808.032 | 2499.88 | 40 | 11.1658 | 0.000398215
584.303 | 0.195666 | 10.0001 | 7935.81 | 1552.77 | 8086.29 | 808.624 | 2499.84 | 40.01 | 11.0768 | 0.000397917
590.521 | 0.197227 | 10.0001 | 7937.06 | 1565.4 | 8089.96 | 808.99 | 2501.63 | 40 | 11.1629 | 0.000398021
596.708 | 0.191874 | 10.0001 | 7963.63 | 1528.01 | 8108.9 | 810.884 | 2503.9 | 39.98 | 10.8673 | 0.000397452
602.91 | 0.194182 | 10.0001 | 7957.66 | 1545.24 | 8106.3 | 810.625 | 2507.82 | 40 | 10.9948 | 0.000398201
609.113 | 0.192474 | 10.0001 | 7965.49 | 1533.15 | 8111.69 | 811.164 | 2507.79 | 40 | 10.9004 | 0.000397932
615.331 | 0.195354 | 10.0001 | 7955.64 | 1554.17 | 8106.02 | 810.597 | 2508.51 | 40 | 11.0595 | 0.000398325
621.44 | 0.19522 | 10.0001 | 7963.6 | 1554.66 | 8113.93 | 811.388 | 2508.03 | 40 | 11.0522 | 0.00039786
627.736 | 0.197288 | 10.0001 | 7954.07 | 1569.24 | 8107.39 | 810.733 | 2509.1 | 40 | 11.1663 | 0.000398351
633.907 | 0.194811 | 10.0001 | 7969.49 | 1552.54 | 8119.31 | 811.925 | 2508.85 | 39.99 | 11.0295 | 0.000397727
640.141 | 0.193005 | 10.0001 | 7980.12 | 1540.21 | 8127.4 | 812.734 | 2512.13 | 39.98 | 10.9298 | 0.00039785
646.281 | 0.19415 | 10.0001 | 7976.51 | 1548.64 | 8125.46 | 812.54 | 2513.63 | 40 | 10.9931 | 0.000398183
652.56 | 0.19291 | 10.0001 | 7987.05 | 1540.78 | 8134.3 | 813.425 | 2514.35 | 39.99 | 10.9245 | 0.000397863
658.738 | 0.192273 | 10.0001 | 7994.4 | 1537.11 | 8140.84 | 814.078 | 2516.69 | 39.99 | 10.8893 | 0.000397914
665.019 | 0.191412 | 10.0001 | 8000.85 | 1531.46 | 8146.1 | 814.605 | 2518.51 | 39.99 | 10.8417 | 0.000397944
671.299 | 0.192837 | 10.0001 | 7996.87 | 1542.09 | 8144.2 | 814.415 | 2519.49 | 39.99 | 10.9205 | 0.000398192
677.457 | 0.195158 | 10.0001 | 7986.87 | 1558.7 | 8137.54 | 813.749 | 2518.42 | 39.99 | 11.0487 | 0.000398349
683.587 | 0.194182 | 10.0001 | 7995.12 | 1552.51 | 8144.46 | 814.44 | 2517.74 | 40 | 10.9948 | 0.000397903
689.805 | 0.191741 | 10.0001 | 8010.18 | 1535.88 | 8156.09 | 815.604 | 2520.27 | 40 | 10.8599 | 0.000397734
696.008 | 0.189922 | 10.0001 | 8019.5 | 1523.08 | 8162.85 | 816.28 | 2523.36 | 40 | 10.7593 | 0.000397892
702.304 | 0.191276 | 10.0001 | 8016.37 | 1533.34 | 8161.7 | 816.164 | 2524.73 | 40 | 10.8342 | 0.000398164
708.459 | 0.1912 | 10.0001 | 8019.26 | 1533.29 | 8164.53 | 816.448 | 2524.88 | 40 | 10.83 | 0.00039805
714.709 | 0.195564 | 10.0001 | 8000.32 | 1564.58 | 8151.88 | 815.182 | 2524.22 | 40 | 11.0711 | 0.000398563
720.927 | 0.191454 | 10.0001 | 8023.87 | 1536.2 | 8169.6 | 816.955 | 2523.13 | 40 | 10.844 | 0.000397527
727.176 | 0.191745 | 10.0001 | 8020.5 | 1537.89 | 8166.61 | 816.655 | 2526.54 | 40 | 10.8601 | 0.00039821
733.41 | 0.189634 | 10.0001 | 8035.63 | 1523.83 | 8178.84 | 817.879 | 2527.26 | 40 | 10.7433 | 0.000397727
739.659 | 0.193094 | 10.0001 | 8020.64 | 1548.74 | 8168.79 | 816.874 | 2528.82 | 40 | 10.9347 | 0.000398462
745.94 | 0.19012 | 10.0001 | 8039.24 | 1528.42 | 8183.25 | 818.319 | 2528.07 | 39.99 | 10.7702 | 0.000397641
752.111 | 0.189207 | 10.0001 | 8043.69 | 1521.92 | 8186.4 | 818.634 | 2531.45 | 39.99 | 10.7196 | 0.000398019
758.376 | 0.189658 | 10.0001 | 8045.01 | 1525.8 | 8188.42 | 818.837 | 2532.35 | 39.99 | 10.7447 | 0.000398062
764.532 | 0.191527 | 10.0001 | 8037.92 | 1539.48 | 8184.02 | 818.397 | 2532.3 | 39.99 | 10.848 | 0.000398268
770.75 | 0.189407 | 10.0001 | 8047.9 | 1524.33 | 8190.99 | 819.093 | 2532.01 | 40 | 10.7307 | 0.000397884
776.947 | 0.191207 | 10.0001 | 8040.68 | 1537.44 | 8186.34 | 818.629 | 2533.2 | 40.01 | 10.8303 | 0.000398297
783.087 | 0.192127 | 10.0001 | 8043.32 | 1545.34 | 8190.42 | 819.037 | 2532.6 | 40 | 10.8812 | 0.000398004
789.29 | 0.186136 | 10.0001 | 8068.71 | 1501.88 | 8207.3 | 820.724 | 2534.86 | 40 | 10.5496 | 0.00039754
795.596 | 0.190742 | 10.0001 | 8050.51 | 1535.57 | 8195.65 | 819.56 | 2537.51 | 39.99 | 10.8046 | 0.000398521
801.675 | 0.189477 | 10.0001 | 8060.02 | 1527.19 | 8203.43 | 820.338 | 2535.71 | 39.99 | 10.7346 | 0.00039786
807.925 | 0.186662 | 10.0001 | 8072.49 | 1506.83 | 8211.92 | 821.187 | 2538.16 | 40 | 10.5788 | 0.000397833
814.159 | 0.188748 | 10.0001 | 8064.36 | 1522.13 | 8206.75 | 820.67 | 2539.52 | 40 | 10.6943 | 0.000398297
820.392 | 0.188261 | 10.0001 | 8069.15 | 1519.1 | 8210.89 | 821.084 | 2538.83 | 39.99 | 10.6673 | 0.000397988
826.61 | 0.190045 | 10.0001 | 8063.93 | 1532.51 | 8208.26 | 820.82 | 2539.35 | 39.99 | 10.766 | 0.000398197
832.938 | 0.188771 | 10.0001 | 8071.56 | 1523.68 | 8214.11 | 821.406 | 2539.29 | 40 | 10.6955 | 0.000397904
839.015 | 0.18909 | 10.0001 | 8069.66 | 1525.89 | 8212.66 | 821.26 | 2540.41 | 40 | 10.7132 | 0.00039815
845.311 | 0.190166 | 10.0001 | 8062.6 | 1533.23 | 8207.09 | 820.704 | 2539.61 | 40.01 | 10.7727 | 0.000398294
851.576 | 0.188209 | 10.0001 | 8076.22 | 1520.02 | 8218.02 | 821.797 | 2539.64 | 40 | 10.6644 | 0.000397769
857.685 | 0.187987 | 10.0001 | 8078.38 | 1518.63 | 8219.89 | 821.983 | 2542.07 | 40 | 10.6521 | 0.00039806
863.95 | 0.189207 | 10.0001 | 8074.17 | 1527.69 | 8217.42 | 821.737 | 2542.25 | 40 | 10.7196 | 0.000398207
870.137 | 0.188199 | 10.0001 | 8082.09 | 1521.04 | 8223.98 | 822.392 | 2542.38 | 40 | 10.6638 | 0.00039791
876.261 | 0.187553 | 10.0001 | 8086.34 | 1516.61 | 8227.33 | 822.728 | 2544.07 | 40.01 | 10.6281 | 0.000398012
882.479 | 0.187805 | 10.0001 | 8084 | 1518.22 | 8225.33 | 822.528 | 2544.62 | 40 | 10.642 | 0.000398195
888.697 | 0.18647 | 10.0001 | 8093.21 | 1509.14 | 8232.71 | 823.266 | 2544.89 | 39.99 | 10.5681 | 0.00039788
894.931 | 0.18821 | 10.0001 | 8088.97 | 1522.43 | 8231 | 823.094 | 2546.32 | 39.99 | 10.6645 | 0.000398187
901.232 | 0.185446 | 10.0001 | 8102.65 | 1502.6 | 8240.8 | 824.074 | 2546.83 | 40 | 10.5113 | 0.000397792
907.434 | 0.186308 | 10.0001 | 8097.01 | 1508.54 | 8236.33 | 823.628 | 2548.52 | 40 | 10.5591 | 0.000398272
913.621 | 0.187803 | 10.0001 | 8092.82 | 1519.86 | 8234.3 | 823.424 | 2547.46 | 40 | 10.6419 | 0.000398205
919.761 | 0.187712 | 10.0001 | 8096.8 | 1519.87 | 8238.22 | 823.816 | 2547.23 | 40 | 10.6369 | 0.00039798
926.041 | 0.188024 | 10.0001 | 8092.94 | 1521.67 | 8234.76 | 823.47 | 2547.71 | 40 | 10.6541 | 0.000398222
932.275 | 0.186372 | 10.0001 | 8102.09 | 1510 | 8241.6 | 824.154 | 2547.73 | 40 | 10.5626 | 0.000397894
938.478 | 0.185696 | 10.0001 | 8111.55 | 1506.28 | 8250.22 | 825.017 | 2550.08 | 40.02 | 10.5252 | 0.000397845
944.649 | 0.188284 | 10.0001 | 8097.71 | 1524.67 | 8239.99 | 823.994 | 2550.82 | 40 | 10.6685 | 0.000398454
950.961 | 0.183913 | 10.0001 | 8117.93 | 1493 | 8254.08 | 825.403 | 2550.01 | 40 | 10.4264 | 0.000397648
957.038 | 0.184815 | 10.0001 | 8116.54 | 1500.06 | 8253.99 | 825.394 | 2553.08 | 40 | 10.4763 | 0.000398131
963.366 | 0.185783 | 10.0001 | 8112.73 | 1507.21 | 8251.55 | 825.15 | 2552.82 | 40.01 | 10.53 | 0.000398208
969.474 | 0.18858 | 10.0001 | 8101.32 | 1527.75 | 8244.12 | 824.406 | 2551.57 | 40 | 10.6849 | 0.000398372
975.755 | 0.186742 | 10.0001 | 8109.35 | 1514.36 | 8249.53 | 824.948 | 2550.4 | 40 | 10.5832 | 0.000397928
981.91 | 0.185364 | 10.0001 | 8117.48 | 1504.69 | 8255.76 | 825.57 | 2552.24 | 39.99 | 10.5068 | 0.000397915
988.128 | 0.1852 | 10.0001 | 8118.95 | 1503.63 | 8257.01 | 825.696 | 2553.74 | 39.99 | 10.4977 | 0.000398088
994.362 | 0.185264 | 10.0001 | 8122.01 | 1504.71 | 8260.22 | 826.016 | 2554.35 | 39.99 | 10.5012 | 0.000398029
1000.56 | 0.181989 | 10.0001 | 8140.05 | 1481.4 | 8273.75 | 827.37 | 2556.27 | 39.99 | 10.3196 | 0.000397676
1006.81 | 0.184768 | 10.0001 | 8125.58 | 1501.35 | 8263.12 | 826.307 | 2558.07 | 39.99 | 10.4737 | 0.000398468
1013.03 | 0.184855 | 10.0001 | 8127.52 | 1502.41 | 8265.22 | 826.516 | 2556.07 | 39.99 | 10.4786 | 0.000398055
1019.28 | 0.184844 | 10.0001 | 8128.05 | 1502.42 | 8265.74 | 826.569 | 2556.52 | 39.99 | 10.478 | 0.0003981
1025.42 | 0.186986 | 10.0001 | 8118.71 | 1518.08 | 8259.42 | 825.936 | 2556.11 | 39.99 | 10.5966 | 0.000398341
1031.69 | 0.185283 | 10.0001 | 8128.9 | 1506.14 | 8267.25 | 826.719 | 2555.45 | 39.98 | 10.5023 | 0.000397861
1037.89 | 0.18483 | 10.0001 | 8129.88 | 1502.65 | 8267.58 | 826.753 | 2557.09 | 39.99 | 10.4772 | 0.0003981
1044.11 | 0.18382 | 10.0001 | 8136.53 | 1495.66 | 8272.85 | 827.28 | 2557.73 | 39.99 | 10.4212 | 0.000397946
1050.3 | 0.183496 | 10.0001 | 8138.39 | 1493.37 | 8274.27 | 827.422 | 2558.95 | 39.99 | 10.4032 | 0.000398068
1056.54 | 0.184783 | 10.0001 | 8135.01 | 1503.21 | 8272.73 | 827.267 | 2559.17 | 40 | 10.4746 | 0.000398176
1062.64 | 0.184558 | 10.0001 | 8136.45 | 1501.65 | 8273.86 | 827.38 | 2558.9 | 40 | 10.4621 | 0.00039808
1068.92 | 0.186691 | 10.0001 | 8126.89 | 1517.22 | 8267.31 | 826.725 | 2558.52 | 40 | 10.5803 | 0.000398336
1075.18 | 0.184245 | 10.0001 | 8137.4 | 1499.27 | 8274.37 | 827.431 | 2557.85 | 40 | 10.4447 | 0.000397892
1081.4 | 0.185758 | 10.0001 | 8133.45 | 1510.85 | 8272.58 | 827.253 | 2559.2 | 40 | 10.5286 | 0.000398188
1087.51 | 0.185732 | 10.0001 | 8134.43 | 1510.83 | 8273.55 | 827.349 | 2558.82 | 39.99 | 10.5272 | 0.000398082
1093.77 | 0.183904 | 10.0001 | 8142.83 | 1497.5 | 8279.39 | 827.933 | 2559.6 | 39.98 | 10.4259 | 0.000397923
1100.06 | 0.184387 | 10.0001 | 8140.33 | 1500.97 | 8277.56 | 827.75 | 2560.68 | 39.99 | 10.4526 | 0.000398179
1106.26 | 0.183232 | 10.0001 | 8149.42 | 1493.23 | 8285.09 | 828.504 | 2560.96 | 39.99 | 10.3886 | 0.00039786
1112.44 | 0.182814 | 10.0001 | 8149.96 | 1489.92 | 8285.03 | 828.498 | 2562.59 | 40 | 10.3654 | 0.000398116
1118.65 | 0.184912 | 10.0001 | 8141.08 | 1505.38 | 8279.09 | 827.904 | 2562.05 | 40 | 10.4817 | 0.000398318
1124.85 | 0.182978 | 10.0001 | 8150.38 | 1491.34 | 8285.7 | 828.565 | 2561.38 | 40 | 10.3745 | 0.000397896
1130.99 | 0.182825 | 10.0001 | 8153.37 | 1490.64 | 8288.52 | 828.846 | 2563.15 | 40 | 10.366 | 0.000398036
1137.27 | 0.184649 | 10.0001 | 8143.93 | 1503.76 | 8281.6 | 828.154 | 2562.98 | 40 | 10.4671 | 0.000398342
1143.52 | 0.182929 | 10.0001 | 8155 | 1491.79 | 8290.32 | 829.027 | 2562.44 | 40 | 10.3718 | 0.000397839
1149.68 | 0.184112 | 10.0001 | 8148.94 | 1500.31 | 8285.9 | 828.584 | 2563.79 | 40 | 10.4373 | 0.000398261
1155.91 | 0.18372 | 10.0001 | 8150.23 | 1497.36 | 8286.64 | 828.658 | 2562.95 | 40 | 10.4156 | 0.000398095
1162 | 0.184856 | 10.0001 | 8147.04 | 1506.03 | 8285.07 | 828.501 | 2563.03 | 40 | 10.4786 | 0.000398183
1168.23 | 0.183137 | 10.0001 | 8157.65 | 1493.97 | 8293.32 | 829.327 | 2563.43 | 40 | 10.3833 | 0.000397848
1174.56 | 0.183809 | 10.0001 | 8152.79 | 1498.55 | 8289.37 | 828.932 | 2564.74 | 40 | 10.4205 | 0.000398241
1180.73 | 0.183597 | 10.0001 | 8153.52 | 1496.96 | 8289.8 | 828.974 | 2563.97 | 40.01 | 10.4088 | 0.000398101
1186.98 | 0.18378 | 10.0001 | 8154.73 | 1498.68 | 8291.3 | 829.124 | 2564.38 | 40.01 | 10.419 | 0.000398093
1193.04 | 0.18574 | 10.0001 | 8147.57 | 1513.33 | 8286.92 | 828.686 | 2564.14 | 40.01 | 10.5276 | 0.000398266
1199.43 | 0.182548 | 10.0001 | 8161.64 | 1489.89 | 8296.51 | 829.646 | 2564.07 | 40 | 10.3506 | 0.000397794
1205.62 | 0.182305 | 10.0001 | 8162.64 | 1488.09 | 8297.18 | 829.712 | 2566.21 | 40 | 10.3372 | 0.000398095

## 1200
Amplitude sweep - 12
Storage modulus | Loss modulus | Oscillation stress | Oscillation strain | Tan(delta) | Angular frequency | Oscillation torque | Step time | Temperature | Raw phase | Oscillation displacement
Pa | Pa | Pa | % |  | rad/s | µN.m | s | °C | ° | rad
-4915.6 | -5971.55 | 0.00733398 | 9.48215e-05 | 1.21482 | 2.00001 | 0.453943 | 6.22055 | 40 | 230.539 | 7.55035e-08
9773 | 1363.45 | 0.0532776 | 0.000539922 | 0.139512 | 2.00001 | 3.29756 | 13.0326 | 40 | 7.94232 | 4.29923e-07
9317.58 | 644.74 | 0.184845 | 0.0019791 | 0.0691961 | 2.00001 | 11.4408 | 19.7038 | 40.01 | 3.95841 | 1.5759e-06
9504.81 | 794.315 | 0.25329 | 0.0026556 | 0.0835698 | 2.00001 | 15.6771 | 26.6027 | 40 | 4.77718 | 2.11458e-06
9442.59 | 836.926 | 0.355975 | 0.00375517 | 0.0886331 | 2.00001 | 22.0327 | 33.3744 | 40 | 5.06516 | 2.99013e-06
9509.17 | 661.241 | 0.491574 | 0.00515702 | 0.0695372 | 2.00001 | 30.4254 | 40.0022 | 40 | 3.97786 | 4.10637e-06
9331.42 | 831.9 | 0.681096 | 0.00727013 | 0.0891505 | 2.00001 | 42.1557 | 46.9273 | 40 | 5.09457 | 5.78898e-06
9364.49 | 932.268 | 0.938375 | 0.00997128 | 0.0995535 | 2.00001 | 58.0797 | 53.536 | 40 | 5.68537 | 7.93983e-06
9397.06 | 904.598 | 1.30835 | 0.0138589 | 0.0962639 | 2.00001 | 80.9786 | 60.254 | 40 | 5.49867 | 1.10354e-05
9196.95 | 956.503 | 1.80834 | 0.0195569 | 0.104002 | 2.00001 | 111.925 | 67.1818 | 40 | 5.93765 | 1.55725e-05
9238.04 | 1021.48 | 2.485 | 0.0267366 | 0.110574 | 2.00001 | 153.806 | 74.0005 | 40 | 6.30989 | 2.12896e-05
9263.74 | 1000.96 | 3.46745 | 0.0372138 | 0.108051 | 2.00001 | 214.614 | 80.5937 | 39.99 | 6.16708 | 2.96322e-05
9245.4 | 1015.48 | 4.82111 | 0.0518343 | 0.109836 | 2.00001 | 298.397 | 87.4993 | 39.99 | 6.26812 | 4.1274e-05
9197.89 | 955.493 | 6.67834 | 0.0722187 | 0.103882 | 2.00001 | 413.348 | 94.2487 | 39.99 | 5.93083 | 5.75055e-05
9048.49 | 1063.31 | 9.19422 | 0.100916 | 0.117512 | 2.00001 | 569.066 | 100.944 | 40 | 6.70235 | 8.03565e-05
8811.35 | 1238.69 | 12.5534 | 0.141082 | 0.140579 | 2.00001 | 776.979 | 107.795 | 40 | 8.00229 | 0.000112339
8661.91 | 1239.51 | 17.0392 | 0.19473 | 0.143099 | 2.00001 | 1054.62 | 114.576 | 40 | 8.14385 | 0.000155058
8384.62 | 1286.66 | 23.2023 | 0.273523 | 0.153454 | 2.00001 | 1436.08 | 121.215 | 40 | 8.7244 | 0.000217798
7863.39 | 1524.15 | 30.9573 | 0.386495 | 0.193828 | 2.00001 | 1916.06 | 128.152 | 39.99 | 10.9698 | 0.000307754
7094.62 | 1849.43 | 40.1368 | 0.547441 | 0.26068 | 2.00001 | 2484.21 | 134.95 | 39.99 | 14.6111 | 0.00043591
5926.88 | 2249.6 | 49.9859 | 0.78849 | 0.379559 | 2.00001 | 3093.8 | 141.67 | 40 | 20.7853 | 0.00062785
4668.51 | 2404.29 | 58.991 | 1.12337 | 0.515001 | 2.00001 | 3651.14 | 148.493 | 39.99 | 27.2494 | 0.000894505
3440.04 | 2339.61 | 66.4692 | 1.59772 | 0.68011 | 2.00001 | 4113.97 | 155.164 | 39.99 | 34.2213 | 0.00127222
2521.81 | 2094.56 | 72.7036 | 2.21778 | 0.83058 | 2.00001 | 4499.81 | 161.96 | 40 | 39.7143 | 0.00176595
1819.74 | 1791.09 | 78.7133 | 3.08278 | 0.984256 | 2.00001 | 4871.73 | 168.694 | 40.01 | 44.5481 | 0.00245473
1301.38 | 1491.24 | 84.4282 | 4.2657 | 1.14589 | 2.00001 | 5225.39 | 175.552 | 40 | 48.8931 | 0.00339665
927.084 | 1221.77 | 90.6079 | 5.90784 | 1.31786 | 2.00001 | 5607.8 | 182.32 | 40 | 52.8137 | 0.00470423
662.722 | 988.22 | 96.9823 | 8.15069 | 1.49115 | 2.00001 | 6002.24 | 189.119 | 40 | 56.1602 | 0.00649015
476.016 | 796.704 | 104.224 | 11.2301 | 1.67369 | 2.00001 | 6450.33 | 195.89 | 40 | 59.1515 | 0.00894217
343.932 | 637.156 | 112.503 | 15.5379 | 1.85257 | 2.00001 | 6962.62 | 202.751 | 40 | 61.6521 | 0.0123724
251.452 | 509.796 | 121.689 | 21.4077 | 2.02741 | 2.00001 | 7530.95 | 209.651 | 40.01 | 63.761 | 0.0170463
182.903 | 406.736 | 132.143 | 29.6305 | 2.22378 | 2.00001 | 8177.69 | 216.401 | 40 | 65.8073 | 0.0235939
132.766 | 321.03 | 142.96 | 41.1514 | 2.41802 | 2.00001 | 8846.87 | 223.057 | 40.01 | 67.5579 | 0.0327676
94.067 | 249.958 | 152.84 | 57.2279 | 2.65723 | 2.00001 | 9457.88 | 229.993 | 40 | 69.4114 | 0.0455688
64.845 | 191.866 | 161.024 | 79.507 | 2.95884 | 2.00001 | 9963.87 | 236.696 | 40 | 71.3721 | 0.063309
44.578 | 143.663 | 166.704 | 110.826 | 3.22273 | 2.00001 | 10314.7 | 243.541 | 40 | 72.8233 | 0.0882473
30.5055 | 107.31 | 171.059 | 153.331 | 3.51774 | 2.00001 | 10583.3 | 250.338 | 40.01 | 74.2154 | 0.122093
20.9779 | 80.4859 | 176.176 | 211.814 | 3.8367 | 2.00001 | 10898.8 | 257.103 | 40.01 | 75.5054 | 0.168661
14.4469 | 59.3125 | 180.023 | 294.895 | 4.10556 | 2.00001 | 11135.2 | 263.899 | 40 | 76.4668 | 0.234816
9.81683 | 43.4569 | 182.206 | 408.975 | 4.42677 | 2.00001 | 11268.2 | 270.678 | 39.99 | 77.4852 | 0.325655
6.71364 | 32.055 | 185.321 | 565.855 | 4.77461 | 2.00001 | 11458.3 | 277.472 | 39.99 | 78.4638 | 0.450573
4.61291 | 23.4912 | 188.205 | 786.159 | 5.09248 | 2.00001 | 11633.2 | 284.159 | 40 | 79.2922 | 0.625994
3.13921 | 17.2267 | 190.919 | 1090.32 | 5.48759 | 2.00001 | 11796.8 | 290.94 | 39.99 | 80.2234 | 0.868187

## Time sweep - 15
Time sweep - 15
Step time | Tan(delta) | Angular frequency | Storage modulus | Loss modulus | Complex modulus | Complex viscosity | Oscillation torque | Temperature | Raw phase | Oscillation displacement
s |  | rad/s | Pa | Pa | Pa | Pa.s | µN.m | °C | ° | rad
6.09323 | 0.263771 | 10.0001 | 5771.35 | 1522.32 | 5968.75 | 596.871 | 2025.22 | 39.88 | 14.7869 | 0.000436811
12.3582 | 0.245647 | 10.0001 | 5977.71 | 1468.41 | 6155.42 | 615.538 | 1868.35 | 39.9 | 13.8108 | 0.000390749
18.5607 | 0.247397 | 10.0001 | 6022.88 | 1490.04 | 6204.46 | 620.442 | 1909.85 | 39.91 | 13.9053 | 0.000396269
24.8256 | 0.250639 | 10.0001 | 6073.62 | 1522.29 | 6261.48 | 626.144 | 1926.28 | 39.93 | 14.0802 | 0.000396035
30.9812 | 0.246974 | 10.0001 | 6151.21 | 1519.19 | 6336.03 | 633.599 | 1945.68 | 39.94 | 13.8822 | 0.000395315
37.2306 | 0.249334 | 10.0001 | 6201.82 | 1546.32 | 6391.69 | 639.165 | 1966.8 | 39.95 | 14.0096 | 0.000396124
43.3705 | 0.247326 | 10.0001 | 6275.3 | 1552.04 | 6464.38 | 646.434 | 1985.65 | 39.97 | 13.901 | 0.00039542
49.5886 | 0.247273 | 10.0001 | 6342.07 | 1568.23 | 6533.08 | 653.304 | 2008.11 | 39.97 | 13.8981 | 0.000395685
55.9004 | 0.250742 | 10.0001 | 6395.99 | 1603.75 | 6593.99 | 659.395 | 2028.76 | 39.98 | 14.0853 | 0.000396059
62.056 | 0.247341 | 10.0001 | 6476.62 | 1601.94 | 6671.79 | 667.174 | 2049.03 | 39.98 | 13.9016 | 0.000395349
68.3522 | 0.243226 | 10.0001 | 6555.65 | 1594.5 | 6746.78 | 674.673 | 2072.58 | 39.99 | 13.6789 | 0.000395445
74.4609 | 0.237754 | 10.0001 | 6636.24 | 1577.79 | 6821.23 | 682.118 | 2096.17 | 39.99 | 13.3823 | 0.000395579
80.6478 | 0.240207 | 10.0001 | 6685.28 | 1605.85 | 6875.45 | 687.54 | 2117.24 | 40 | 13.5153 | 0.000396402
86.8502 | 0.247673 | 10.0001 | 6712.96 | 1662.62 | 6915.79 | 691.574 | 2132.66 | 40.01 | 13.9192 | 0.000396958
93.1152 | 0.250302 | 10.0001 | 6761.84 | 1692.5 | 6970.44 | 697.04 | 2146.09 | 40.01 | 14.061 | 0.000396324
99.3647 | 0.253305 | 10.0001 | 6806.46 | 1724.11 | 7021.43 | 702.138 | 2162.74 | 40 | 14.2229 | 0.000396497
105.585 | 0.245781 | 10.0001 | 6893.51 | 1694.29 | 7098.67 | 709.862 | 2180.53 | 40 | 13.8167 | 0.000395406
111.818 | 0.246124 | 10.0001 | 6940.57 | 1708.24 | 7147.7 | 714.765 | 2201.82 | 40 | 13.8352 | 0.000396526
118.007 | 0.235035 | 10.0001 | 7039.42 | 1654.51 | 7231.24 | 723.119 | 2220.1 | 40 | 13.2342 | 0.000395198
124.221 | 0.244496 | 10.0001 | 7041.37 | 1721.58 | 7248.77 | 724.872 | 2239.63 | 39.99 | 13.7471 | 0.000397709
130.392 | 0.247399 | 10.0001 | 7076.73 | 1750.78 | 7290.09 | 729.004 | 2247.47 | 40 | 13.904 | 0.000396837
136.595 | 0.2448 | 10.0001 | 7130.4 | 1745.52 | 7340.94 | 734.089 | 2260.52 | 39.99 | 13.7634 | 0.000396375
142.922 | 0.237071 | 10.0001 | 7205.42 | 1708.2 | 7405.14 | 740.509 | 2277.56 | 39.99 | 13.3446 | 0.000395899
149.062 | 0.236976 | 10.0001 | 7236.4 | 1714.85 | 7436.81 | 743.676 | 2294.27 | 39.99 | 13.3394 | 0.000397105
155.218 | 0.2416 | 10.0001 | 7250.89 | 1751.81 | 7459.51 | 745.946 | 2303.47 | 39.98 | 13.5901 | 0.000397483
161.561 | 0.237386 | 10.0001 | 7305.6 | 1734.24 | 7508.62 | 750.857 | 2312.71 | 39.98 | 13.3616 | 0.000396466
167.763 | 0.231866 | 10.0001 | 7358.97 | 1706.29 | 7554.19 | 755.414 | 2327.63 | 39.98 | 13.0616 | 0.000396615
173.95 | 0.235752 | 10.0001 | 7367.54 | 1736.91 | 7569.52 | 756.947 | 2338.79 | 39.98 | 13.2728 | 0.00039771
180.153 | 0.226225 | 10.0001 | 7438.98 | 1682.88 | 7626.96 | 762.691 | 2347.32 | 39.98 | 12.7542 | 0.000396153
186.418 | 0.23275 | 10.0001 | 7429.86 | 1729.3 | 7628.45 | 762.84 | 2359.58 | 39.98 | 13.1096 | 0.000398143
192.511 | 0.228965 | 10.0001 | 7470.78 | 1710.55 | 7664.11 | 766.406 | 2363.16 | 39.99 | 12.9035 | 0.000396892
198.744 | 0.223975 | 10.0001 | 7511.7 | 1682.43 | 7697.81 | 769.776 | 2374.33 | 39.98 | 12.6314 | 0.000397021
204.963 | 0.229073 | 10.0001 | 7506.27 | 1719.48 | 7700.7 | 770.064 | 2381.77 | 39.99 | 12.9094 | 0.000398116
211.227 | 0.229506 | 10.0001 | 7521.7 | 1726.27 | 7717.25 | 771.72 | 2384.08 | 39.99 | 12.933 | 0.000397646
217.367 | 0.231543 | 10.0001 | 7531.52 | 1743.87 | 7730.78 | 773.073 | 2389.13 | 39.99 | 13.0438 | 0.000397791
223.664 | 0.225889 | 10.0001 | 7573.29 | 1710.72 | 7764.1 | 776.405 | 2394.8 | 39.98 | 12.7358 | 0.000397023
229.929 | 0.229464 | 10.0001 | 7570.07 | 1737.06 | 7766.81 | 776.676 | 2402.07 | 39.99 | 12.9306 | 0.000398089
236.084 | 0.219891 | 10.0001 | 7629.04 | 1677.56 | 7811.3 | 781.125 | 2406.78 | 39.99 | 12.4082 | 0.000396597
242.224 | 0.223916 | 10.0001 | 7618.84 | 1705.98 | 7807.5 | 780.745 | 2415.79 | 39.99 | 12.6281 | 0.000398275
248.521 | 0.221125 | 10.0001 | 7648.69 | 1691.32 | 7833.45 | 783.34 | 2417.27 | 39.99 | 12.4756 | 0.000397199
254.801 | 0.224938 | 10.0001 | 7639.88 | 1718.5 | 7830.78 | 783.072 | 2422.69 | 39.99 | 12.6838 | 0.000398225
260.879 | 0.223659 | 10.0001 | 7656.22 | 1712.38 | 7845.38 | 784.533 | 2423.73 | 39.99 | 12.614 | 0.000397654
267.191 | 0.220738 | 10.0001 | 7680.93 | 1695.47 | 7865.84 | 786.578 | 2428.81 | 39.99 | 12.4544 | 0.000397451
273.409 | 0.21874 | 10.0001 | 7700.8 | 1684.47 | 7882.88 | 788.283 | 2434.61 | 39.97 | 12.3452 | 0.000397538
279.564 | 0.213326 | 10.0001 | 7735.58 | 1650.2 | 7909.63 | 790.958 | 2440.81 | 39.98 | 12.0486 | 0.000397202
285.72 | 0.216183 | 10.0001 | 7730.15 | 1671.12 | 7908.72 | 790.867 | 2446.64 | 39.97 | 12.2052 | 0.000398197
291.938 | 0.220259 | 10.0001 | 7719.88 | 1700.37 | 7904.92 | 790.487 | 2446.06 | 39.98 | 12.4282 | 0.000398293
298.297 | 0.215569 | 10.0001 | 7752.4 | 1671.18 | 7930.48 | 793.043 | 2447.7 | 39.99 | 12.1715 | 0.000397275
304.515 | 0.218895 | 10.0001 | 7743.54 | 1695.02 | 7926.89 | 792.684 | 2452.96 | 39.98 | 12.3536 | 0.00039831
310.608 | 0.219992 | 10.0001 | 7750.1 | 1704.96 | 7935.42 | 793.537 | 2453.13 | 39.98 | 12.4136 | 0.000397909
316.904 | 0.216602 | 10.0001 | 7774.51 | 1683.97 | 7954.8 | 795.475 | 2456.48 | 39.98 | 12.2281 | 0.000397481
323.013 | 0.216978 | 10.0001 | 7782.09 | 1688.54 | 7963.17 | 796.312 | 2461.48 | 39.99 | 12.2487 | 0.000397871
329.246 | 0.215784 | 10.0001 | 7793.83 | 1681.78 | 7973.22 | 797.316 | 2464.06 | 39.99 | 12.1833 | 0.000397786
335.48 | 0.212604 | 10.0001 | 7816.84 | 1661.89 | 7991.55 | 799.149 | 2467.99 | 39.99 | 12.009 | 0.000397506
341.794 | 0.216386 | 10.0001 | 7805.78 | 1689.06 | 7986.43 | 798.638 | 2471.4 | 39.99 | 12.2162 | 0.00039831
347.887 | 0.212793 | 10.0001 | 7829.91 | 1666.15 | 8005.22 | 800.517 | 2472.17 | 39.99 | 12.0193 | 0.000397499
354.136 | 0.214915 | 10.0001 | 7823.62 | 1681.42 | 8002.26 | 800.22 | 2475.91 | 40 | 12.1357 | 0.000398248
360.302 | 0.214269 | 10.0001 | 7836.39 | 1679.1 | 8014.26 | 801.421 | 2476.5 | 39.99 | 12.1002 | 0.000397746
366.52 | 0.208011 | 10.0001 | 7873.46 | 1637.77 | 8041.99 | 804.194 | 2481.94 | 40 | 11.7568 | 0.000397245
372.77 | 0.210519 | 10.0001 | 7868.22 | 1656.41 | 8040.69 | 804.063 | 2487.55 | 40 | 11.8945 | 0.000398207
379.019 | 0.21335 | 10.0001 | 7860.45 | 1677.03 | 8037.35 | 803.73 | 2486.85 | 40 | 12.0498 | 0.00039826
385.299 | 0.213637 | 10.0001 | 7865.19 | 1680.3 | 8042.68 | 804.263 | 2486.62 | 40 | 12.0656 | 0.000397959
391.486 | 0.215343 | 10.0001 | 7865.6 | 1693.8 | 8045.9 | 804.585 | 2488.22 | 40.01 | 12.1591 | 0.000398056
397.689 | 0.211418 | 10.0001 | 7889.07 | 1667.89 | 8063.46 | 806.34 | 2490.48 | 40 | 11.9439 | 0.00039755
403.86 | 0.213634 | 10.0001 | 7884.53 | 1684.4 | 8062.45 | 806.239 | 2494.11 | 40 | 12.0654 | 0.000398179
410.125 | 0.20907 | 10.0001 | 7913.29 | 1654.43 | 8084.39 | 808.433 | 2496.01 | 40 | 11.815 | 0.0003974
416.343 | 0.207446 | 10.0001 | 7925.51 | 1644.12 | 8094.25 | 809.419 | 2501.59 | 39.98 | 11.7257 | 0.000397803
422.592 | 0.213488 | 10.0001 | 7902.79 | 1687.15 | 8080.87 | 808.082 | 2502.62 | 39.99 | 12.0574 | 0.000398626
428.764 | 0.209549 | 10.0001 | 7931.16 | 1661.97 | 8103.42 | 810.337 | 2501.75 | 39.99 | 11.8412 | 0.000397378
434.888 | 0.210547 | 10.0001 | 7930.53 | 1669.75 | 8104.4 | 810.435 | 2506.61 | 39.99 | 11.896 | 0.000398102
441.106 | 0.209056 | 10.0001 | 7942.93 | 1660.51 | 8114.65 | 811.459 | 2507.79 | 40 | 11.8141 | 0.000397786
447.309 | 0.207284 | 10.0001 | 7955.25 | 1649 | 8124.36 | 812.43 | 2510.91 | 39.99 | 11.7168 | 0.000397805
453.542 | 0.207311 | 10.0001 | 7956.6 | 1649.49 | 8125.78 | 812.573 | 2513.15 | 39.99 | 11.7182 | 0.00039809
459.776 | 0.204045 | 10.0001 | 7980.64 | 1628.41 | 8145.08 | 814.502 | 2515.37 | 40 | 11.5386 | 0.000397497
465.932 | 0.207292 | 10.0001 | 7971.47 | 1652.42 | 8140.94 | 814.088 | 2519.05 | 39.99 | 11.7172 | 0.000398281
472.212 | 0.208414 | 10.0001 | 7969.18 | 1660.89 | 8140.42 | 814.036 | 2518.11 | 39.99 | 11.7789 | 0.000398158
478.359 | 0.205225 | 10.0001 | 7990.48 | 1639.84 | 8157.02 | 815.696 | 2519.74 | 40.01 | 11.6035 | 0.000397605
484.686 | 0.210667 | 10.0001 | 7966.93 | 1678.37 | 8141.8 | 814.174 | 2521.65 | 40 | 11.9026 | 0.00039865
490.763 | 0.208728 | 10.0001 | 7981.94 | 1666.05 | 8153.96 | 815.39 | 2519.56 | 40 | 11.7961 | 0.000397725
497.075 | 0.207068 | 10.0001 | 7993.79 | 1655.26 | 8163.36 | 816.331 | 2522.94 | 40.01 | 11.7049 | 0.0003978
503.309 | 0.207011 | 10.0001 | 7999.95 | 1656.08 | 8169.57 | 816.951 | 2525.64 | 40.01 | 11.7017 | 0.000397923
509.558 | 0.204513 | 10.0001 | 8014.49 | 1639.07 | 8180.38 | 818.032 | 2527.91 | 40.01 | 11.5644 | 0.000397754
515.745 | 0.206506 | 10.0001 | 8008.79 | 1653.87 | 8177.78 | 817.772 | 2530.08 | 40 | 11.674 | 0.000398222
521.901 | 0.204383 | 10.0001 | 8025.56 | 1640.29 | 8191.47 | 819.141 | 2530.78 | 40.01 | 11.5572 | 0.000397667
528.103 | 0.20125 | 10.0001 | 8040.59 | 1618.17 | 8201.8 | 820.174 | 2534.7 | 40 | 11.3847 | 0.000397781
534.384 | 0.207527 | 10.0001 | 8012.71 | 1662.86 | 8183.44 | 818.339 | 2535.47 | 40 | 11.7301 | 0.000398794
540.461 | 0.205516 | 10.0001 | 8031.89 | 1650.68 | 8199.76 | 819.971 | 2532.96 | 40 | 11.6195 | 0.000397606
546.742 | 0.203844 | 10.0001 | 8045.12 | 1639.95 | 8210.57 | 821.051 | 2537.34 | 40 | 11.5275 | 0.000397769
552.96 | 0.202879 | 10.0001 | 8051.47 | 1633.47 | 8215.49 | 821.544 | 2539.98 | 40 | 11.4744 | 0.000397944
559.209 | 0.203559 | 10.0001 | 8050.9 | 1638.84 | 8216.01 | 821.595 | 2541.33 | 40 | 11.5118 | 0.000398131
565.458 | 0.202755 | 10.0001 | 8058.28 | 1633.86 | 8222.24 | 822.219 | 2542 | 40 | 11.4676 | 0.000397934
571.598 | 0.202928 | 10.0001 | 8061.06 | 1635.82 | 8225.37 | 822.531 | 2543.56 | 39.99 | 11.4771 | 0.000398027
577.77 | 0.203808 | 10.0001 | 8061.47 | 1642.99 | 8227.2 | 822.714 | 2544.48 | 39.99 | 11.5255 | 0.000398082
583.956 | 0.201209 | 10.0001 | 8078.61 | 1625.49 | 8240.52 | 824.046 | 2546.07 | 39.98 | 11.3824 | 0.000397687
590.19 | 0.199035 | 10.0001 | 8090.84 | 1610.36 | 8249.54 | 824.949 | 2549.61 | 39.98 | 11.2626 | 0.000397804
596.551 | 0.203192 | 10.0001 | 8073.1 | 1640.39 | 8238.07 | 823.802 | 2550.62 | 39.99 | 11.4916 | 0.000398516
602.703 | 0.200302 | 10.0001 | 8093.67 | 1621.18 | 8254.44 | 825.438 | 2549.75 | 39.99 | 11.3324 | 0.00039759
608.906 | 0.19993 | 10.0001 | 8097.77 | 1618.99 | 8258.03 | 825.797 | 2553.47 | 39.98 | 11.3119 | 0.000397997
615.077 | 0.198706 | 10.0001 | 8106.21 | 1610.76 | 8264.7 | 826.464 | 2554.94 | 39.99 | 11.2444 | 0.000397904
621.357 | 0.200986 | 10.0001 | 8097.57 | 1627.5 | 8259.5 | 825.945 | 2555.9 | 39.99 | 11.3701 | 0.000398304
627.497 | 0.200968 | 10.0001 | 8100.71 | 1627.99 | 8262.68 | 826.262 | 2555.08 | 39.99 | 11.3691 | 0.000398023
633.715 | 0.197153 | 10.0001 | 8122.61 | 1601.39 | 8278.96 | 827.891 | 2557.23 | 40 | 11.1587 | 0.000397574
639.965 | 0.199115 | 10.0001 | 8114.96 | 1615.81 | 8274.26 | 827.42 | 2560.45 | 40 | 11.2669 | 0.000398301
646.12 | 0.20208 | 10.0001 | 8104.3 | 1637.71 | 8268.12 | 826.806 | 2558.71 | 40 | 11.4303 | 0.000398326
652.37 | 0.198937 | 10.0001 | 8119.39 | 1615.24 | 8278.5 | 827.844 | 2558.33 | 40 | 11.2571 | 0.000397768
658.588 | 0.198493 | 10.0001 | 8123.01 | 1612.36 | 8281.49 | 828.143 | 2560.92 | 40 | 11.2326 | 0.000398026
664.837 | 0.199414 | 10.0001 | 8126.35 | 1620.51 | 8286.35 | 828.63 | 2562.11 | 40 | 11.2834 | 0.000397977
670.977 | 0.19767 | 10.0001 | 8134.49 | 1607.94 | 8291.89 | 829.183 | 2563.61 | 40.01 | 11.1872 | 0.000397945
677.258 | 0.197687 | 10.0001 | 8133.27 | 1607.84 | 8290.68 | 829.062 | 2564.84 | 40.01 | 11.1882 | 0.000398194
683.476 | 0.200065 | 10.0001 | 8128.07 | 1626.14 | 8289.14 | 828.908 | 2564.37 | 40.01 | 11.3193 | 0.000398194
689.631 | 0.202398 | 10.0001 | 8119.17 | 1643.3 | 8283.8 | 828.375 | 2563.47 | 40.01 | 11.4478 | 0.000398311
695.881 | 0.201283 | 10.0001 | 8129.68 | 1636.37 | 8292.73 | 829.268 | 2563.07 | 40.01 | 11.3864 | 0.00039782
702.074 | 0.196654 | 10.0001 | 8151.48 | 1603.02 | 8307.61 | 830.755 | 2566.32 | 40.01 | 11.1312 | 0.000397611
708.214 | 0.195306 | 10.0001 | 8158.62 | 1593.43 | 8312.77 | 831.271 | 2570.09 | 40 | 11.0568 | 0.000397948
714.51 | 0.197185 | 10.0001 | 8156.25 | 1608.29 | 8313.3 | 831.325 | 2571.38 | 40 | 11.1605 | 0.000398122
720.72 | 0.194202 | 10.0001 | 8171.3 | 1586.89 | 8323.96 | 832.39 | 2572.28 | 39.99 | 10.9958 | 0.000397751
726.938 | 0.197022 | 10.0001 | 8157.41 | 1607.19 | 8314.23 | 831.418 | 2573.76 | 39.99 | 11.1515 | 0.000398446
733.078 | 0.195642 | 10.0001 | 8168.93 | 1598.19 | 8323.8 | 832.374 | 2572.65 | 39.99 | 11.0753 | 0.000397816
739.312 | 0.196548 | 10.0001 | 8163.95 | 1604.61 | 8320.14 | 832.009 | 2574.22 | 39.99 | 11.1253 | 0.000398234
745.499 | 0.196606 | 10.0001 | 8169.31 | 1606.14 | 8325.7 | 832.564 | 2574.05 | 40 | 11.1285 | 0.000397942
751.733 | 0.194326 | 10.0001 | 8179.31 | 1589.45 | 8332.31 | 833.226 | 2575.76 | 40 | 11.0026 | 0.00039789
758.029 | 0.198025 | 10.0001 | 8161.98 | 1616.28 | 8320.47 | 832.041 | 2576.27 | 40 | 11.2068 | 0.000398535
764.2 | 0.194429 | 10.0001 | 8184.94 | 1591.39 | 8338.21 | 833.816 | 2575.39 | 39.99 | 11.0083 | 0.000397551
770.403 | 0.194828 | 10.0001 | 8185.17 | 1594.7 | 8339.07 | 833.902 | 2579.19 | 39.99 | 11.0304 | 0.000398096
776.714 | 0.193601 | 10.0001 | 8192.72 | 1586.12 | 8344.85 | 834.479 | 2579.96 | 40 | 10.9626 | 0.00039794
782.932 | 0.19687 | 10.0001 | 8179.13 | 1610.23 | 8336.12 | 833.607 | 2580.4 | 40 | 11.1431 | 0.000398424
789.104 | 0.194572 | 10.0001 | 8193.32 | 1594.19 | 8346.97 | 834.691 | 2579.46 | 39.99 | 11.0162 | 0.000397761
795.212 | 0.193075 | 10.0001 | 8200.86 | 1583.39 | 8352.32 | 835.227 | 2582.27 | 39.98 | 10.9335 | 0.000397939
801.477 | 0.196269 | 10.0001 | 8186.97 | 1606.85 | 8343.16 | 834.311 | 2582.63 | 40 | 11.1099 | 0.000398432
807.805 | 0.194479 | 10.0001 | 8197.41 | 1594.22 | 8350.99 | 835.094 | 2581.32 | 40 | 11.011 | 0.000397856
813.882 | 0.192086 | 10.0001 | 8210.7 | 1577.16 | 8360.8 | 836.074 | 2584.02 | 40 | 10.8788 | 0.000397805
820.133 | 0.19359 | 10.0001 | 8205.39 | 1588.48 | 8357.74 | 835.768 | 2585.84 | 40 | 10.9619 | 0.000398231
826.382 | 0.199159 | 10.0001 | 8179.24 | 1628.97 | 8339.88 | 833.982 | 2583.45 | 40.01 | 11.2693 | 0.000398715
832.631 | 0.195293 | 10.0001 | 8199.3 | 1601.27 | 8354.19 | 835.414 | 2580.94 | 40.01 | 11.056 | 0.000397645
838.896 | 0.19389 | 10.0001 | 8206.55 | 1591.17 | 8359.39 | 835.933 | 2584.57 | 40.01 | 10.9785 | 0.000397957
844.969 | 0.191777 | 10.0001 | 8220.29 | 1576.46 | 8370.09 | 837.003 | 2586.69 | 40.01 | 10.8617 | 0.000397774
851.219 | 0.195217 | 10.0001 | 8203.36 | 1601.44 | 8358.22 | 835.816 | 2587.81 | 40 | 11.0518 | 0.000398512
857.421 | 0.192012 | 10.0001 | 8221.88 | 1578.7 | 8372.08 | 837.202 | 2586.63 | 40.01 | 10.8747 | 0.00039767
863.686 | 0.191839 | 10.0001 | 8223.98 | 1577.68 | 8373.94 | 837.389 | 2589.74 | 39.99 | 10.8651 | 0.00039806
869.935 | 0.192585 | 10.0001 | 8221.77 | 1583.39 | 8372.85 | 837.28 | 2590.16 | 40 | 10.9064 | 0.000398176
876.138 | 0.194907 | 10.0001 | 8214.46 | 1601.06 | 8369.04 | 836.898 | 2589.54 | 39.99 | 11.0347 | 0.000398262
882.231 | 0.191868 | 10.0001 | 8228.1 | 1578.71 | 8378.19 | 837.813 | 2589.41 | 40 | 10.8667 | 0.000397807
888.48 | 0.19723 | 10.0001 | 8201.46 | 1617.58 | 8359.46 | 835.94 | 2589.67 | 40 | 11.1629 | 0.000398739
894.73 | 0.19033 | 10.0001 | 8233.91 | 1567.16 | 8381.72 | 838.167 | 2587.8 | 40 | 10.7817 | 0.000397392
901.026 | 0.189776 | 10.0001 | 8241.34 | 1564.01 | 8388.43 | 838.838 | 2593.41 | 39.99 | 10.751 | 0.000397935
907.103 | 0.192086 | 10.0001 | 8234.17 | 1581.67 | 8384.7 | 838.465 | 2594.35 | 40 | 10.8788 | 0.000398256
913.29 | 0.190827 | 10.0001 | 8243.55 | 1573.09 | 8392.31 | 839.225 | 2594.2 | 39.99 | 10.8092 | 0.000397872
919.586 | 0.192268 | 10.0001 | 8233.5 | 1583.04 | 8384.31 | 838.425 | 2595.07 | 39.98 | 10.8888 | 0.000398386
925.789 | 0.19235 | 10.0001 | 8237.81 | 1584.54 | 8388.82 | 838.876 | 2593.86 | 39.99 | 10.8934 | 0.000397985
931.96 | 0.192571 | 10.0001 | 8236.6 | 1586.13 | 8387.93 | 838.788 | 2594.62 | 40 | 10.9056 | 0.000398144
938.178 | 0.192283 | 10.0001 | 8238.6 | 1584.14 | 8389.52 | 838.946 | 2594.6 | 40 | 10.8897 | 0.000398066
944.49 | 0.192067 | 10.0001 | 8239.64 | 1582.56 | 8390.24 | 839.019 | 2595 | 40 | 10.8777 | 0.000398093
950.661 | 0.192354 | 10.0001 | 8242.28 | 1585.43 | 8393.38 | 839.332 | 2595.41 | 40 | 10.8936 | 0.000398007
956.879 | 0.192433 | 10.0001 | 8239 | 1585.46 | 8390.16 | 839.01 | 2595.84 | 40 | 10.898 | 0.000398226
963.035 | 0.191066 | 10.0001 | 8247.83 | 1575.88 | 8397.03 | 839.698 | 2595.83 | 40 | 10.8224 | 0.000397898
969.253 | 0.190306 | 10.0001 | 8253.36 | 1570.66 | 8401.49 | 840.143 | 2597.74 | 40 | 10.7803 | 0.00039798
975.487 | 0.191119 | 10.0001 | 8249.71 | 1576.67 | 8399.02 | 839.897 | 2598.43 | 39.99 | 10.8253 | 0.000398202
981.752 | 0.192278 | 10.0001 | 8246.66 | 1585.65 | 8397.72 | 839.766 | 2597.78 | 40 | 10.8894 | 0.000398164
987.892 | 0.189929 | 10.0001 | 8258.52 | 1568.53 | 8406.16 | 840.61 | 2598.26 | 40.01 | 10.7595 | 0.000397838
994.032 | 0.191344 | 10.0001 | 8251.03 | 1578.78 | 8400.71 | 840.066 | 2599.54 | 40 | 10.8377 | 0.000398292
1000.28 | 0.190097 | 10.0001 | 8257.82 | 1569.78 | 8405.7 | 840.564 | 2598.85 | 40.01 | 10.7687 | 0.00039795
1006.5 | 0.192004 | 10.0001 | 8250.3 | 1584.09 | 8401 | 840.094 | 2599.62 | 40 | 10.8742 | 0.000398291
1012.76 | 0.190037 | 10.0001 | 8262.36 | 1570.16 | 8410.24 | 841.018 | 2599.44 | 40 | 10.7655 | 0.000397826
1019 | 0.188425 | 10.0001 | 8271.22 | 1558.5 | 8416.77 | 841.671 | 2601.99 | 39.99 | 10.6762 | 0.000397907
1025.22 | 0.190439 | 10.0001 | 8263.03 | 1573.6 | 8411.53 | 841.147 | 2602.9 | 39.99 | 10.7877 | 0.000398294
1031.45 | 0.191256 | 10.0001 | 8258.72 | 1579.53 | 8408.41 | 840.836 | 2601.51 | 39.98 | 10.8329 | 0.000398229
1037.65 | 0.188588 | 10.0001 | 8272.87 | 1560.17 | 8418.7 | 841.864 | 2601.72 | 39.99 | 10.6853 | 0.000397774
1043.89 | 0.189786 | 10.0001 | 8268.57 | 1569.26 | 8416.17 | 841.611 | 2603.75 | 39.99 | 10.7516 | 0.000398204
1050.1 | 0.192127 | 10.0001 | 8257.69 | 1586.52 | 8408.71 | 840.866 | 2602.48 | 40 | 10.881 | 0.000398363
1056.18 | 0.188171 | 10.0001 | 8277.39 | 1557.57 | 8422.66 | 842.26 | 2602.22 | 39.99 | 10.6622 | 0.000397664
1062.43 | 0.191227 | 10.0001 | 8264.86 | 1580.47 | 8414.61 | 841.456 | 2604.52 | 40 | 10.8313 | 0.000398396
1068.64 | 0.191391 | 10.0001 | 8264.6 | 1581.77 | 8414.61 | 841.455 | 2602.66 | 40 | 10.8403 | 0.000398111
1074.93 | 0.190393 | 10.0001 | 8267.65 | 1574.11 | 8416.17 | 841.611 | 2602.81 | 39.99 | 10.7852 | 0.00039806
1081.18 | 0.189586 | 10.0001 | 8274.33 | 1568.69 | 8421.72 | 842.166 | 2603.78 | 40 | 10.7405 | 0.000397946
1087.29 | 0.188503 | 10.0001 | 8281.29 | 1561.04 | 8427.13 | 842.708 | 2605.46 | 40 | 10.6805 | 0.000397947
1093.63 | 0.189771 | 10.0001 | 8275.18 | 1570.39 | 8422.87 | 842.281 | 2606.11 | 39.99 | 10.7507 | 0.000398248
1099.79 | 0.188687 | 10.0001 | 8280.22 | 1562.37 | 8426.33 | 842.628 | 2605.58 | 40 | 10.6907 | 0.000398003
1105.95 | 0.18811 | 10.0001 | 8286.92 | 1558.85 | 8432.26 | 843.221 | 2606.98 | 40 | 10.6588 | 0.000397937
1112.21 | 0.191088 | 10.0001 | 8270.03 | 1580.31 | 8419.67 | 841.961 | 2606.95 | 40 | 10.8236 | 0.000398528
1118.46 | 0.189111 | 10.0001 | 8279.31 | 1565.7 | 8426.06 | 842.6 | 2604.93 | 40 | 10.7142 | 0.000397917
1124.65 | 0.189589 | 10.0001 | 8280.68 | 1569.92 | 8428.19 | 842.813 | 2606.47 | 40 | 10.7406 | 0.000398052
1130.82 | 0.188951 | 10.0001 | 8280.9 | 1564.68 | 8427.43 | 842.737 | 2606.75 | 40 | 10.7053 | 0.00039813
1137.08 | 0.187653 | 10.0001 | 8288.68 | 1555.39 | 8433.35 | 843.329 | 2607.24 | 39.99 | 10.6335 | 0.000397925
1143.27 | 0.191129 | 10.0001 | 8277.73 | 1582.11 | 8427.57 | 842.751 | 2608.05 | 39.99 | 10.8258 | 0.000398322
1149.44 | 0.188107 | 10.0001 | 8291.26 | 1559.64 | 8436.68 | 843.662 | 2607.43 | 40 | 10.6586 | 0.000397797
1155.69 | 0.18847 | 10.0001 | 8288.77 | 1562.18 | 8434.69 | 843.464 | 2609.31 | 40 | 10.6787 | 0.000398178
1161.83 | 0.189059 | 10.0001 | 8286.62 | 1566.66 | 8433.41 | 843.335 | 2608.78 | 40 | 10.7113 | 0.000398157
1168.06 | 0.190388 | 10.0001 | 8280.28 | 1576.47 | 8429.02 | 842.896 | 2608.09 | 40.01 | 10.7849 | 0.00039826
1174.39 | 0.189164 | 10.0001 | 8288.21 | 1567.84 | 8435.2 | 843.514 | 2607.75 | 40 | 10.7171 | 0.000397916
1180.55 | 0.18739 | 10.0001 | 8296.36 | 1554.66 | 8440.77 | 844.071 | 2609.51 | 40 | 10.6189 | 0.000397922
1186.79 | 0.186981 | 10.0001 | 8298.36 | 1551.64 | 8442.18 | 844.212 | 2610.92 | 40 | 10.5963 | 0.00039807
1192.94 | 0.188626 | 10.0001 | 8291.74 | 1564.04 | 8437.96 | 843.791 | 2610.87 | 40 | 10.6873 | 0.000398261
1199.1 | 0.188486 | 10.0001 | 8293.44 | 1563.19 | 8439.47 | 843.942 | 2610.15 | 40 | 10.6796 | 0.00039808
1205.33 | 0.187156 | 10.0001 | 8301.8 | 1553.74 | 8445.94 | 844.589 | 2610.94 | 40.01 | 10.606 | 0.000397896
1211.57 | 0.187413 | 10.0001 | 8299.48 | 1555.43 | 8443.98 | 844.392 | 2612.19 | 40 | 10.6202 | 0.000398179
1217.74 | 0.188423 | 10.0001 | 8295.74 | 1563.11 | 8441.72 | 844.167 | 2611.61 | 40 | 10.6761 | 0.000398197
1224.07 | 0.188262 | 10.0001 | 8297.29 | 1562.06 | 8443.05 | 844.299 | 2611.21 | 40.01 | 10.6672 | 0.000398073
1230.28 | 0.187952 | 10.0001 | 8299.71 | 1559.95 | 8445.03 | 844.498 | 2611.73 | 40 | 10.65 | 0.000398059
1236.38 | 0.188323 | 10.0001 | 8299.12 | 1562.91 | 8445 | 844.494 | 2612.11 | 40.02 | 10.6706 | 0.000398118
1242.6 | 0.18812 | 10.0001 | 8298.03 | 1561.03 | 8443.59 | 844.353 | 2611.91 | 40.01 | 10.6594 | 0.000398154
1248.83 | 0.189631 | 10.0001 | 8293.41 | 1572.69 | 8441.21 | 844.115 | 2611.52 | 40 | 10.743 | 0.000398207
1255.09 | 0.189354 | 10.0001 | 8294.37 | 1570.57 | 8441.76 | 844.17 | 2610.97 | 40 | 10.7276 | 0.000398097
1261.25 | 0.190342 | 10.0001 | 8289.21 | 1577.79 | 8438.04 | 843.798 | 2610.68 | 40 | 10.7823 | 0.000398229
1267.42 | 0.188006 | 10.0001 | 8299.42 | 1560.34 | 8444.83 | 844.477 | 2610.57 | 40 | 10.653 | 0.000397892
1273.66 | 0.188167 | 10.0001 | 8299.49 | 1561.69 | 8445.14 | 844.509 | 2612.08 | 40 | 10.6619 | 0.000398107
1279.84 | 0.186258 | 10.0001 | 8309.28 | 1547.67 | 8452.18 | 845.213 | 2612.82 | 39.99 | 10.5562 | 0.000397888
1286.04 | 0.18875 | 10.0001 | 8299.75 | 1566.58 | 8446.3 | 844.624 | 2613.83 | 40 | 10.6942 | 0.000398319
1292.28 | 0.187636 | 10.0001 | 8305.32 | 1558.38 | 8450.26 | 845.02 | 2612.87 | 40 | 10.6325 | 0.000397986
1298.53 | 0.186609 | 10.0001 | 8309.35 | 1550.6 | 8452.79 | 845.273 | 2613.94 | 39.99 | 10.5756 | 0.00039803
1304.76 | 0.185974 | 10.0001 | 8315.24 | 1546.42 | 8457.82 | 845.776 | 2615.05 | 39.99 | 10.5404 | 0.000397962
1311.04 | 0.186495 | 10.0001 | 8314.01 | 1550.52 | 8457.36 | 845.73 | 2616.03 | 39.99 | 10.5693 | 0.000398133
1317.24 | 0.186674 | 10.0001 | 8314.97 | 1552.19 | 8458.61 | 845.855 | 2616.04 | 39.99 | 10.5792 | 0.000398075
1323.47 | 0.188448 | 10.0001 | 8304.79 | 1565.02 | 8450.97 | 845.091 | 2615.56 | 40 | 10.6775 | 0.000398362
1329.64 | 0.186726 | 10.0001 | 8314.37 | 1552.51 | 8458.08 | 845.802 | 2614.65 | 39.99 | 10.5821 | 0.000397889
1335.9 | 0.186902 | 10.0001 | 8312.98 | 1553.72 | 8456.93 | 845.688 | 2616.03 | 39.99 | 10.5919 | 0.000398153
1342.04 | 0.186545 | 10.0001 | 8316.76 | 1551.45 | 8460.23 | 846.018 | 2616.14 | 39.99 | 10.5721 | 0.000398014
1348.28 | 0.18566 | 10.0001 | 8320.07 | 1544.71 | 8462.25 | 846.22 | 2616.97 | 40 | 10.5231 | 0.000398046
1354.49 | 0.187094 | 10.0001 | 8311.66 | 1555.06 | 8455.88 | 845.582 | 2616.79 | 39.99 | 10.6025 | 0.000398318
1360.71 | 0.184613 | 10.0001 | 8325.67 | 1537.02 | 8466.35 | 846.63 | 2616.49 | 39.99 | 10.465 | 0.00039778
1366.85 | 0.188017 | 10.0001 | 8310.01 | 1562.43 | 8455.62 | 845.556 | 2617.73 | 40 | 10.6536 | 0.000398474
1373.21 | 0.186485 | 10.0001 | 8317.66 | 1551.12 | 8461.05 | 846.099 | 2615.85 | 40.01 | 10.5688 | 0.000397932
1379.41 | 0.184665 | 10.0001 | 8324.95 | 1537.33 | 8465.7 | 846.565 | 2617.47 | 40 | 10.4679 | 0.000397959
1385.65 | 0.186582 | 10.0001 | 8320.48 | 1552.45 | 8464.07 | 846.402 | 2618.47 | 40 | 10.5741 | 0.000398188
1391.79 | 0.187357 | 10.0001 | 8317.04 | 1558.25 | 8461.76 | 846.17 | 2617.8 | 40 | 10.6171 | 0.000398195
1398 | 0.18607 | 10.0001 | 8323.4 | 1548.74 | 8466.26 | 846.62 | 2617.7 | 40 | 10.5458 | 0.000397968
1404.13 | 0.187218 | 10.0001 | 8317.01 | 1557.1 | 8461.51 | 846.146 | 2618.26 | 40 | 10.6094 | 0.000398276
1410.44 | 0.187103 | 10.0001 | 8319.38 | 1556.58 | 8463.75 | 846.37 | 2617.46 | 40 | 10.603 | 0.000398049
1416.67 | 0.188083 | 10.0001 | 8313.52 | 1563.63 | 8459.29 | 845.923 | 2617.46 | 40 | 10.6573 | 0.00039826
1422.81 | 0.185845 | 10.0001 | 8323.58 | 1546.89 | 8466.1 | 846.604 | 2617.15 | 40 | 10.5333 | 0.000397892
1428.95 | 0.186942 | 10.0001 | 8322.13 | 1555.76 | 8466.3 | 846.624 | 2618.7 | 39.99 | 10.5941 | 0.000398118
1435.19 | 0.187487 | 10.0001 | 8317.51 | 1559.43 | 8462.43 | 846.237 | 2618.27 | 40 | 10.6243 | 0.000398235
1441.39 | 0.188513 | 10.0001 | 8313.35 | 1567.17 | 8459.77 | 845.972 | 2617.26 | 40.01 | 10.6811 | 0.000398206
1447.64 | 0.188736 | 10.0001 | 8311.81 | 1568.74 | 8458.55 | 845.849 | 2616.52 | 40 | 10.6934 | 0.000398151
1453.86 | 0.188697 | 10.0001 | 8312.51 | 1568.55 | 8459.21 | 845.915 | 2616.39 | 40 | 10.6913 | 0.000398101
1460.14 | 0.185548 | 10.0001 | 8327.05 | 1545.06 | 8469.18 | 846.912 | 2617.42 | 40 | 10.5168 | 0.000397788
1466.36 | 0.186363 | 10.0001 | 8322.69 | 1551.04 | 8465.99 | 846.593 | 2619.28 | 40 | 10.562 | 0.000398221
1472.56 | 0.188354 | 10.0001 | 8315.75 | 1566.31 | 8461.97 | 846.192 | 2618.3 | 40 | 10.6723 | 0.000398261
1478.75 | 0.184738 | 10.0001 | 8331.47 | 1539.14 | 8472.44 | 847.239 | 2618.29 | 39.99 | 10.4719 | 0.000397767
1485.01 | 0.187194 | 10.0001 | 8320.2 | 1557.49 | 8464.72 | 846.466 | 2619.93 | 40 | 10.6081 | 0.00039838
1491.17 | 0.185957 | 10.0001 | 8327.38 | 1548.53 | 8470.14 | 847.008 | 2618.72 | 39.99 | 10.5395 | 0.000397941
1497.37 | 0.185502 | 10.0001 | 8330.44 | 1545.31 | 8472.56 | 847.25 | 2620.13 | 39.99 | 10.5143 | 0.000398041
1503.66 | 0.185705 | 10.0001 | 8329.91 | 1546.9 | 8472.33 | 847.227 | 2620.61 | 40 | 10.5255 | 0.000398125
1509.88 | 0.186612 | 10.0001 | 8326.75 | 1553.87 | 8470.49 | 847.043 | 2620.41 | 39.99 | 10.5758 | 0.000398181
1516.09 | 0.186906 | 10.0001 | 8323.99 | 1555.8 | 8468.14 | 846.808 | 2619.74 | 39.99 | 10.5921 | 0.00039819
1522.3 | 0.184848 | 10.0001 | 8334.52 | 1540.62 | 8475.72 | 847.566 | 2619.99 | 39.99 | 10.478 | 0.000397872
1528.46 | 0.185732 | 10.0001 | 8331.15 | 1547.36 | 8473.63 | 847.357 | 2621.38 | 39.98 | 10.527 | 0.000398181
1534.63 | 0.186498 | 10.0001 | 8328.73 | 1553.29 | 8472.34 | 847.228 | 2620.86 | 40 | 10.5695 | 0.000398163
1540.9 | 0.18704 | 10.0001 | 8325.95 | 1557.29 | 8470.33 | 847.028 | 2620.31 | 40 | 10.5995 | 0.000398173
1547.11 | 0.185671 | 10.0001 | 8332.09 | 1547.02 | 8474.49 | 847.444 | 2620.32 | 39.99 | 10.5236 | 0.000397979
1553.3 | 0.1845 | 10.0001 | 8338.17 | 1538.39 | 8478.9 | 847.885 | 2621.65 | 39.99 | 10.4588 | 0.000397974
1559.59 | 0.184659 | 10.0001 | 8337.84 | 1539.66 | 8478.81 | 847.875 | 2622.6 | 40 | 10.4676 | 0.000398123
1565.72 | 0.185466 | 10.0001 | 8336.12 | 1546.06 | 8478.28 | 847.822 | 2622.54 | 40 | 10.5123 | 0.000398138
1571.87 | 0.186533 | 10.0001 | 8331.16 | 1554.04 | 8474.86 | 847.48 | 2622.08 | 40 | 10.5714 | 0.000398229
1578.11 | 0.186098 | 10.0001 | 8333.27 | 1550.8 | 8476.35 | 847.629 | 2621.47 | 40.01 | 10.5473 | 0.000398067
1584.31 | 0.186317 | 10.0001 | 8331.72 | 1552.34 | 8475.1 | 847.504 | 2621.67 | 40.01 | 10.5594 | 0.000398156
1590.62 | 0.186897 | 10.0001 | 8330.83 | 1557.01 | 8475.08 | 847.503 | 2621.41 | 40.01 | 10.5916 | 0.000398117
1596.81 | 0.185875 | 10.0001 | 8332.6 | 1548.82 | 8475.32 | 847.527 | 2621.37 | 40 | 10.535 | 0.0003981
1603.01 | 0.186412 | 10.0001 | 8333.32 | 1553.43 | 8476.87 | 847.681 | 2621.7 | 40.01 | 10.5647 | 0.000398077
1609.24 | 0.186374 | 10.0001 | 8333.5 | 1553.14 | 8477 | 847.694 | 2621.97 | 40.01 | 10.5626 | 0.000398112
1615.48 | 0.186683 | 10.0001 | 8330.99 | 1555.26 | 8474.92 | 847.486 | 2621.76 | 40 | 10.5797 | 0.000398178
1621.65 | 0.186502 | 10.0001 | 8331.29 | 1553.8 | 8474.94 | 847.488 | 2621.32 | 40 | 10.5697 | 0.00039811
1627.88 | 0.186007 | 10.0001 | 8333.88 | 1550.16 | 8476.82 | 847.676 | 2621.5 | 40 | 10.5423 | 0.000398049
1634.15 | 0.185915 | 10.0001 | 8333.79 | 1549.38 | 8476.6 | 847.654 | 2621.91 | 40.01 | 10.5372 | 0.000398122
1640.36 | 0.186013 | 10.0001 | 8335.37 | 1550.48 | 8478.35 | 847.829 | 2622.13 | 40 | 10.5426 | 0.000398073
1646.47 | 0.186159 | 10.0001 | 8334.98 | 1551.63 | 8478.18 | 847.812 | 2622.38 | 40 | 10.5507 | 0.000398119
1652.72 | 0.185573 | 10.0001 | 8337.65 | 1547.24 | 8480 | 847.994 | 2622.5 | 40 | 10.5182 | 0.000398052
1658.96 | 0.183747 | 10.0001 | 8345.9 | 1533.53 | 8485.62 | 848.557 | 2623.45 | 39.99 | 10.417 | 0.000397932
1665.08 | 0.184411 | 10.0001 | 8343.63 | 1538.65 | 8484.32 | 848.426 | 2624.57 | 39.99 | 10.4538 | 0.000398163
1671.38 | 0.184642 | 10.0001 | 8343.97 | 1540.64 | 8485.01 | 848.495 | 2624.37 | 40 | 10.4666 | 0.0003981
1677.5 | 0.184655 | 10.0001 | 8345.39 | 1541.02 | 8486.48 | 848.642 | 2624.67 | 40.01 | 10.4673 | 0.000398077
1683.75 | 0.186108 | 10.0001 | 8339.28 | 1552 | 8482.47 | 848.242 | 2624.55 | 40.01 | 10.5479 | 0.000398246
1689.97 | 0.186418 | 10.0001 | 8336.53 | 1554.08 | 8480.14 | 848.009 | 2623.44 | 40.01 | 10.5651 | 0.000398187
1696.18 | 0.185293 | 10.0001 | 8340.92 | 1545.51 | 8482.89 | 848.284 | 2623.23 | 39.99 | 10.5027 | 0.000398026
1702.41 | 0.186189 | 10.0001 | 8337.99 | 1552.44 | 8481.28 | 848.122 | 2623.71 | 40 | 10.5524 | 0.000398175
1708.66 | 0.186029 | 10.0001 | 8339 | 1551.3 | 8482.07 | 848.201 | 2623.39 | 39.99 | 10.5435 | 0.000398089
1714.88 | 0.185466 | 10.0001 | 8342.03 | 1547.16 | 8484.29 | 848.423 | 2623.79 | 40 | 10.5123 | 0.000398046
1721.03 | 0.185363 | 10.0001 | 8341 | 1546.11 | 8483.09 | 848.303 | 2624.1 | 39.98 | 10.5066 | 0.000398149
1727.33 | 0.18437 | 10.0001 | 8347.91 | 1539.1 | 8488.61 | 848.855 | 2624.47 | 39.98 | 10.4515 | 0.000397946
1733.48 | 0.183791 | 10.0001 | 8350.66 | 1534.77 | 8490.53 | 849.047 | 2625.8 | 39.99 | 10.4194 | 0.000398058
1739.7 | 0.184811 | 10.0001 | 8348.12 | 1542.83 | 8489.49 | 848.943 | 2626.15 | 39.99 | 10.476 | 0.00039816
1745.91 | 0.183981 | 10.0001 | 8349.94 | 1536.23 | 8490.08 | 849.002 | 2625.85 | 40 | 10.43 | 0.000398087
1752.17 | 0.185431 | 10.0001 | 8345.46 | 1547.51 | 8487.72 | 848.767 | 2625.87 | 40 | 10.5104 | 0.0003982
1758.33 | 0.185823 | 10.0001 | 8343.12 | 1550.35 | 8485.94 | 848.588 | 2625.16 | 40 | 10.5321 | 0.000398176
1764.51 | 0.184765 | 10.0001 | 8348.26 | 1542.47 | 8489.57 | 848.951 | 2625.1 | 39.99 | 10.4735 | 0.000397997
1770.71 | 0.185135 | 10.0001 | 8346.86 | 1545.29 | 8488.7 | 848.864 | 2625.81 | 39.99 | 10.4939 | 0.000398145
1776.92 | 0.183787 | 10.0001 | 8353.31 | 1535.23 | 8493.22 | 849.316 | 2626.04 | 39.98 | 10.4192 | 0.000397968
1783.06 | 0.183621 | 10.0001 | 8355.34 | 1534.21 | 8495.03 | 849.497 | 2627.22 | 40 | 10.41 | 0.000398062
1789.43 | 0.184317 | 10.0001 | 8352.04 | 1539.42 | 8492.73 | 849.267 | 2627.35 | 40 | 10.4486 | 0.00039819
1795.51 | 0.186451 | 10.0001 | 8344.59 | 1555.86 | 8488.4 | 848.834 | 2626.54 | 40 | 10.5669 | 0.00039827
1801.87 | 0.185854 | 10.0001 | 8346.02 | 1551.14 | 8488.94 | 848.888 | 2625.54 | 40.01 | 10.5338 | 0.000398093
1807.98 | 0.18526 | 10.0001 | 8346.14 | 1546.21 | 8488.15 | 848.81 | 2625.6 | 40.01 | 10.5009 | 0.000398139
1814.2 | 0.184496 | 10.0001 | 8350.32 | 1540.6 | 8491.25 | 849.119 | 2625.81 | 40.01 | 10.4585 | 0.000398026
1820.52 | 0.185101 | 10.0001 | 8349.94 | 1545.59 | 8491.78 | 849.172 | 2626.52 | 40.01 | 10.4921 | 0.000398108
1826.74 | 0.184947 | 10.0001 | 8349.87 | 1544.28 | 8491.47 | 849.142 | 2626.52 | 40.02 | 10.4835 | 0.000398123
1832.88 | 0.186284 | 10.0001 | 8344.84 | 1554.51 | 8488.4 | 848.834 | 2626.22 | 40.01 | 10.5576 | 0.000398221
1838.99 | 0.184955 | 10.0001 | 8350.32 | 1544.43 | 8491.94 | 849.188 | 2625.83 | 40 | 10.484 | 0.000397996
1845.24 | 0.184956 | 10.0001 | 8350.03 | 1544.39 | 8491.65 | 849.16 | 2626.58 | 40 | 10.484 | 0.000398123
1851.43 | 0.184365 | 10.0001 | 8351.51 | 1539.73 | 8492.26 | 849.22 | 2626.55 | 40 | 10.4513 | 0.000398091
1857.79 | 0.184698 | 10.0001 | 8351.96 | 1542.59 | 8493.22 | 849.316 | 2626.89 | 40 | 10.4697 | 0.000398097
1863.89 | 0.184347 | 10.0001 | 8353.89 | 1540.02 | 8494.66 | 849.46 | 2627.15 | 40.01 | 10.4503 | 0.000398069
1870.22 | 0.184067 | 10.0001 | 8354.73 | 1537.83 | 8495.09 | 849.503 | 2627.48 | 40 | 10.4347 | 0.000398099
1876.42 | 0.184498 | 10.0001 | 8354.12 | 1541.32 | 8495.11 | 849.506 | 2627.63 | 39.99 | 10.4586 | 0.00039812
1882.61 | 0.184507 | 10.0001 | 8355.55 | 1541.66 | 8496.58 | 849.652 | 2627.78 | 40.01 | 10.4591 | 0.000398074
1888.69 | 0.185714 | 10.0001 | 8349.93 | 1550.7 | 8492.7 | 849.264 | 2627.71 | 40.01 | 10.526 | 0.000398246
1894.94 | 0.184937 | 10.0001 | 8352.16 | 1544.62 | 8493.79 | 849.373 | 2626.95 | 40 | 10.483 | 0.000398079
1901.14 | 0.184621 | 10.0001 | 8355.11 | 1542.53 | 8496.31 | 849.625 | 2627.46 | 40 | 10.4654 | 0.000398039
1907.36 | 0.184608 | 10.0001 | 8353.66 | 1542.15 | 8494.81 | 849.475 | 2627.79 | 40 | 10.4648 | 0.000398159
1913.65 | 0.185765 | 10.0001 | 8351.01 | 1551.33 | 8493.88 | 849.382 | 2627.53 | 40 | 10.5289 | 0.000398163
1919.73 | 0.184954 | 10.0001 | 8353.16 | 1544.95 | 8494.83 | 849.477 | 2627.26 | 40 | 10.4839 | 0.000398078
1925.95 | 0.184746 | 10.0001 | 8355.98 | 1543.73 | 8497.38 | 849.732 | 2627.79 | 40 | 10.4724 | 0.000398038
1932.25 | 0.184524 | 10.0001 | 8355.35 | 1541.77 | 8496.4 | 849.635 | 2628.17 | 40 | 10.4601 | 0.000398141
1938.45 | 0.18425 | 10.0001 | 8356.09 | 1539.61 | 8496.74 | 849.668 | 2628.01 | 40 | 10.4449 | 0.000398102
1944.67 | 0.184635 | 10.0001 | 8355.79 | 1542.77 | 8497.02 | 849.696 | 2628.19 | 40 | 10.4663 | 0.000398116
1950.95 | 0.184088 | 10.0001 | 8357.91 | 1538.59 | 8498.34 | 849.829 | 2628.33 | 40.01 | 10.4359 | 0.000398075
1957.17 | 0.184169 | 10.0001 | 8357.62 | 1539.22 | 8498.18 | 849.812 | 2628.62 | 40 | 10.4404 | 0.000398126
1963.38 | 0.185309 | 10.0001 | 8354.84 | 1548.23 | 8497.08 | 849.702 | 2628.52 | 40 | 10.5036 | 0.000398163
1969.45 | 0.184936 | 10.0001 | 8355.03 | 1545.14 | 8496.7 | 849.665 | 2628.14 | 40.01 | 10.4829 | 0.000398123
1975.66 | 0.184845 | 10.0001 | 8355.88 | 1544.54 | 8497.44 | 849.738 | 2628.19 | 40 | 10.4779 | 0.000398096
1982.02 | 0.183918 | 10.0001 | 8358.92 | 1537.36 | 8499.12 | 849.906 | 2628.45 | 40 | 10.4265 | 0.000398057
1988.13 | 0.18557 | 10.0001 | 8353.82 | 1550.22 | 8496.44 | 849.638 | 2628.66 | 40 | 10.5181 | 0.000398214
1994.44 | 0.184985 | 10.0001 | 8356.67 | 1545.86 | 8498.45 | 849.839 | 2628.2 | 40 | 10.4856 | 0.00039805
2000.55 | 0.18507 | 10.0001 | 8353.72 | 1546.02 | 8495.57 | 849.552 | 2628.33 | 40 | 10.4903 | 0.000398205
2006.71 | 0.184913 | 10.0001 | 8356.89 | 1545.3 | 8498.56 | 849.85 | 2628.1 | 39.99 | 10.4817 | 0.00039803
2013.05 | 0.185074 | 10.0001 | 8355.9 | 1546.46 | 8497.8 | 849.775 | 2628.6 | 40 | 10.4906 | 0.000398141
2019.14 | 0.184235 | 10.0001 | 8359.49 | 1540.11 | 8500.17 | 850.012 | 2628.65 | 40 | 10.4441 | 0.000398038
2025.38 | 0.184363 | 10.0001 | 8358.85 | 1541.06 | 8499.72 | 849.966 | 2629.12 | 40 | 10.4512 | 0.00039813
2031.67 | 0.185099 | 10.0001 | 8357.38 | 1546.94 | 8499.34 | 849.928 | 2629.06 | 39.99 | 10.4919 | 0.000398139
2037.88 | 0.184491 | 10.0001 | 8359.53 | 1542.26 | 8500.6 | 850.055 | 2629.01 | 39.99 | 10.4582 | 0.000398072
2044.09 | 0.18455 | 10.0001 | 8360.06 | 1542.85 | 8501.23 | 850.117 | 2629.38 | 39.99 | 10.4615 | 0.000398099
2050.2 | 0.184263 | 10.0001 | 8362.47 | 1540.9 | 8503.25 | 850.32 | 2629.71 | 39.99 | 10.4456 | 0.000398054
2056.45 | 0.183519 | 10.0001 | 8363.68 | 1534.89 | 8503.35 | 850.33 | 2630.07 | 39.98 | 10.4043 | 0.000398104
2062.71 | 0.183377 | 10.0001 | 8364.76 | 1533.9 | 8504.23 | 850.418 | 2630.27 | 39.99 | 10.3965 | 0.000398093
2068.93 | 0.183676 | 10.0001 | 8364.89 | 1536.43 | 8504.83 | 850.477 | 2630.54 | 40 | 10.4131 | 0.000398106
2075.07 | 0.184787 | 10.0001 | 8359.97 | 1544.82 | 8501.5 | 850.144 | 2630.3 | 40 | 10.4747 | 0.000398225
2081.35 | 0.184317 | 10.0001 | 8362.79 | 1541.41 | 8503.66 | 850.36 | 2629.8 | 39.99 | 10.4486 | 0.000398048
2087.57 | 0.184203 | 10.0001 | 8364.78 | 1540.82 | 8505.51 | 850.545 | 2630.44 | 40 | 10.4423 | 0.000398059
2093.74 | 0.184103 | 10.0001 | 8363.94 | 1539.83 | 8504.5 | 850.445 | 2630.7 | 40.01 | 10.4368 | 0.000398145
2099.94 | 0.18452 | 10.0001 | 8363.2 | 1543.18 | 8504.38 | 850.433 | 2630.53 | 40.01 | 10.4599 | 0.000398125
2106.22 | 0.185271 | 10.0001 | 8360.37 | 1548.93 | 8502.64 | 850.258 | 2630.29 | 40 | 10.5015 | 0.00039817
2112.44 | 0.185066 | 10.0001 | 8359.08 | 1546.99 | 8501.02 | 850.097 | 2629.76 | 39.99 | 10.4901 | 0.000398166
2118.53 | 0.18392 | 10.0001 | 8365.64 | 1538.61 | 8505.95 | 850.589 | 2629.94 | 40 | 10.4266 | 0.000397962
2124.7 | 0.184586 | 10.0001 | 8362.54 | 1543.61 | 8503.81 | 850.376 | 2630.76 | 40 | 10.4635 | 0.000398187
2130.95 | 0.184248 | 10.0001 | 8364.84 | 1541.2 | 8505.63 | 850.558 | 2630.5 | 40.01 | 10.4448 | 0.000398062
2137.22 | 0.184385 | 10.0001 | 8364.95 | 1542.37 | 8505.96 | 850.59 | 2630.92 | 39.99 | 10.4523 | 0.00039811
2143.39 | 0.184321 | 10.0001 | 8365.13 | 1541.87 | 8506.05 | 850.599 | 2630.93 | 40 | 10.4488 | 0.000398108
2149.71 | 0.184752 | 10.0001 | 8364.42 | 1545.34 | 8505.97 | 850.592 | 2631.01 | 40.01 | 10.4727 | 0.000398123
2155.9 | 0.184582 | 10.0001 | 8363.8 | 1543.8 | 8505.09 | 850.503 | 2630.83 | 40 | 10.4633 | 0.000398137
2162.09 | 0.184777 | 10.0001 | 8362.73 | 1545.24 | 8504.3 | 850.424 | 2630.63 | 40.01 | 10.4741 | 0.000398144
2168.21 | 0.18519 | 10.0001 | 8362.62 | 1548.67 | 8504.81 | 850.475 | 2630.54 | 40.01 | 10.497 | 0.000398106
2174.52 | 0.184799 | 10.0001 | 8363.21 | 1545.51 | 8504.82 | 850.476 | 2630.58 | 40.01 | 10.4753 | 0.000398112
2180.66 | 0.184338 | 10.0001 | 8365.05 | 1542 | 8505.99 | 850.594 | 2630.7 | 40 | 10.4498 | 0.000398075
2186.95 | 0.184267 | 10.0001 | 8366.61 | 1541.69 | 8507.47 | 850.741 | 2631.13 | 40.01 | 10.4458 | 0.000398071
2193.14 | 0.186763 | 10.0001 | 8356.4 | 1560.66 | 8500.89 | 850.083 | 2630.83 | 40.01 | 10.5841 | 0.000398334
2199.23 | 0.185571 | 10.0001 | 8359.09 | 1551.21 | 8501.8 | 850.175 | 2629.42 | 40.01 | 10.5181 | 0.000398078
2205.59 | 0.185693 | 10.0001 | 8358.43 | 1552.1 | 8501.32 | 850.126 | 2629.63 | 40 | 10.5248 | 0.000398132
2211.83 | 0.184808 | 10.0001 | 8362.14 | 1545.39 | 8503.74 | 850.368 | 2629.76 | 40 | 10.4758 | 0.000398039
2218.01 | 0.18434 | 10.0001 | 8364.91 | 1541.99 | 8505.84 | 850.579 | 2630.48 | 39.98 | 10.4499 | 0.000398049
2224.22 | 0.184065 | 10.0001 | 8367.41 | 1540.15 | 8507.97 | 850.791 | 2631.15 | 39.98 | 10.4346 | 0.000398051
2230.39 | 0.184123 | 10.0001 | 8366.52 | 1540.47 | 8507.15 | 850.71 | 2631.49 | 39.99 | 10.4379 | 0.00039814
2236.62 | 0.184039 | 10.0001 | 8368.45 | 1540.12 | 8508.99 | 850.893 | 2631.54 | 39.99 | 10.4332 | 0.000398062
2242.86 | 0.184198 | 10.0001 | 8368.23 | 1541.41 | 8509.01 | 850.895 | 2631.91 | 40 | 10.442 | 0.000398117
2248.95 | 0.184296 | 10.0001 | 8368.38 | 1542.26 | 8509.31 | 850.926 | 2631.91 | 40 | 10.4474 | 0.000398103
2255.15 | 0.184199 | 10.0001 | 8367.26 | 1541.24 | 8508.02 | 850.796 | 2631.84 | 39.99 | 10.442 | 0.000398153
2261.46 | 0.183889 | 10.0001 | 8369.15 | 1539 | 8509.48 | 850.942 | 2631.73 | 40 | 10.4249 | 0.000398068
2267.71 | 0.184057 | 10.0001 | 8369.89 | 1540.54 | 8510.49 | 851.043 | 2632.18 | 39.99 | 10.4342 | 0.000398089
2273.84 | 0.183895 | 10.0001 | 8369.59 | 1539.13 | 8509.94 | 850.988 | 2632.27 | 39.99 | 10.4252 | 0.000398128
2280.03 | 0.183681 | 10.0001 | 8371.09 | 1537.61 | 8511.14 | 851.108 | 2632.3 | 40 | 10.4133 | 0.000398077
2286.33 | 0.183743 | 10.0001 | 8370.7 | 1538.05 | 8510.83 | 851.078 | 2632.53 | 40 | 10.4167 | 0.000398126
2292.47 | 0.183722 | 10.0001 | 8372.03 | 1538.12 | 8512.15 | 851.21 | 2632.62 | 40 | 10.4156 | 0.000398077
2298.72 | 0.183996 | 10.0001 | 8371.94 | 1540.41 | 8512.48 | 851.242 | 2632.93 | 40 | 10.4308 | 0.000398109
2304.87 | 0.184125 | 10.0001 | 8372.41 | 1541.57 | 8513.15 | 851.309 | 2633.07 | 39.99 | 10.438 | 0.000398099
2311.01 | 0.183937 | 10.0001 | 8371.83 | 1539.89 | 8512.27 | 851.222 | 2633.06 | 40 | 10.4275 | 0.000398138
2317.25 | 0.184353 | 10.0001 | 8371.38 | 1543.29 | 8512.45 | 851.239 | 2632.98 | 40.01 | 10.4506 | 0.000398118
2323.45 | 0.184539 | 10.0001 | 8371.25 | 1544.82 | 8512.6 | 851.254 | 2633 | 40 | 10.4609 | 0.000398114
2329.73 | 0.184955 | 10.0001 | 8369.07 | 1547.9 | 8511.01 | 851.096 | 2632.84 | 40.01 | 10.484 | 0.000398164
2335.97 | 0.184897 | 10.0001 | 8367.81 | 1547.18 | 8509.65 | 850.959 | 2632.39 | 40 | 10.4807 | 0.00039816
2342.14 | 0.184481 | 10.0001 | 8370.64 | 1544.23 | 8511.89 | 851.183 | 2632.33 | 40.01 | 10.4577 | 0.000398046
2348.45 | 0.184577 | 10.0001 | 8369.16 | 1544.75 | 8510.53 | 851.047 | 2632.62 | 40 | 10.463 | 0.000398153
2354.57 | 0.185234 | 10.0001 | 8367.84 | 1550.01 | 8510.19 | 851.013 | 2632.38 | 39.99 | 10.4994 | 0.000398133
2360.87 | 0.185102 | 10.0001 | 8367.97 | 1548.93 | 8510.12 | 851.006 | 2632.23 | 40 | 10.4921 | 0.000398113
2366.99 | 0.184601 | 10.0001 | 8368.32 | 1544.8 | 8509.71 | 850.966 | 2632.17 | 39.99 | 10.4643 | 0.000398123
2373.26 | 0.184275 | 10.0001 | 8370.11 | 1542.4 | 8511.03 | 851.098 | 2632.25 | 40 | 10.4463 | 0.000398074
2379.49 | 0.185036 | 10.0001 | 8368.21 | 1548.42 | 8510.26 | 851.02 | 2632.51 | 39.99 | 10.4884 | 0.000398149
2385.74 | 0.184363 | 10.0001 | 8369.68 | 1543.06 | 8510.74 | 851.068 | 2632.26 | 39.98 | 10.4511 | 0.000398089
2391.98 | 0.184075 | 10.0001 | 8371.44 | 1540.97 | 8512.09 | 851.203 | 2632.59 | 39.99 | 10.4352 | 0.000398076
2398.05 | 0.183913 | 10.0001 | 8372.03 | 1539.73 | 8512.44 | 851.239 | 2632.88 | 40 | 10.4262 | 0.000398103
2404.38 | 0.183839 | 10.0001 | 8373.38 | 1539.35 | 8513.7 | 851.364 | 2633.12 | 40 | 10.4221 | 0.000398081
2410.47 | 0.183844 | 10.0001 | 8373.57 | 1539.43 | 8513.9 | 851.385 | 2633.4 | 40 | 10.4224 | 0.000398114
2416.77 | 0.183784 | 10.0001 | 8374.3 | 1539.06 | 8514.56 | 851.45 | 2633.48 | 40 | 10.419 | 0.000398095
2422.88 | 0.183968 | 10.0001 | 8374.18 | 1540.58 | 8514.71 | 851.465 | 2633.66 | 40.01 | 10.4292 | 0.000398115
2429.22 | 0.183777 | 10.0001 | 8374.31 | 1539.01 | 8514.55 | 851.45 | 2633.61 | 40 | 10.4187 | 0.000398115
2435.39 | 0.183891 | 10.0001 | 8375.91 | 1540.26 | 8516.35 | 851.629 | 2633.85 | 40.01 | 10.425 | 0.000398067
2441.53 | 0.18406 | 10.0001 | 8375.44 | 1541.58 | 8516.13 | 851.607 | 2634.19 | 40.01 | 10.4343 | 0.000398129
2447.88 | 0.184302 | 10.0001 | 8373.75 | 1543.3 | 8514.78 | 851.472 | 2633.98 | 40.01 | 10.4477 | 0.00039816
2454.03 | 0.184329 | 10.0001 | 8374.8 | 1543.72 | 8515.88 | 851.583 | 2633.83 | 40.01 | 10.4492 | 0.000398086
2460.14 | 0.184541 | 10.0001 | 8374.21 | 1545.39 | 8515.61 | 851.555 | 2634.02 | 40 | 10.461 | 0.000398127
2466.4 | 0.184438 | 10.0001 | 8372.74 | 1544.25 | 8513.96 | 851.39 | 2633.75 | 40 | 10.4553 | 0.000398164
2472.59 | 0.184693 | 10.0001 | 8373.08 | 1546.45 | 8514.7 | 851.464 | 2633.54 | 40 | 10.4695 | 0.000398098
2478.84 | 0.184501 | 10.0001 | 8372.63 | 1544.76 | 8513.94 | 851.389 | 2633.56 | 40.01 | 10.4588 | 0.000398136
2485.11 | 0.18457 | 10.0001 | 8372.64 | 1545.34 | 8514.06 | 851.4 | 2633.46 | 40 | 10.4626 | 0.000398115
2491.26 | 0.184529 | 10.0001 | 8374.12 | 1545.26 | 8515.5 | 851.544 | 2633.65 | 40.01 | 10.4603 | 0.000398077
2497.53 | 0.18441 | 10.0001 | 8374.22 | 1544.29 | 8515.42 | 851.536 | 2633.88 | 40 | 10.4537 | 0.000398115
2503.71 | 0.18449 | 10.0001 | 8372.96 | 1544.72 | 8514.26 | 851.42 | 2633.76 | 40 | 10.4582 | 0.000398151
2509.9 | 0.184065 | 10.0001 | 8375.86 | 1541.7 | 8516.57 | 851.651 | 2633.77 | 40.01 | 10.4346 | 0.000398045
2516.09 | 0.184349 | 10.0001 | 8375.71 | 1544.05 | 8516.84 | 851.678 | 2634.29 | 40 | 10.4503 | 0.000398111
2522.35 | 0.184518 | 10.0001 | 8374.63 | 1545.27 | 8516.01 | 851.595 | 2634.28 | 40 | 10.4597 | 0.000398148
2528.5 | 0.184913 | 10.0001 | 8374.65 | 1548.58 | 8516.63 | 851.657 | 2634.16 | 40 | 10.4816 | 0.000398101
2534.76 | 0.184293 | 10.0001 | 8376.74 | 1543.77 | 8517.8 | 851.775 | 2634.34 | 39.99 | 10.4473 | 0.000398073
2540.93 | 0.184106 | 10.0001 | 8375.38 | 1541.96 | 8516.14 | 851.608 | 2634.41 | 40 | 10.4369 | 0.000398162
2547.18 | 0.184068 | 10.0001 | 8377.32 | 1542 | 8518.06 | 851.8 | 2634.34 | 40 | 10.4348 | 0.000398061
2553.45 | 0.184048 | 10.0001 | 8375.02 | 1541.41 | 8515.68 | 851.563 | 2634.39 | 39.99 | 10.4337 | 0.00039818
2559.57 | 0.183935 | 10.0001 | 8376.58 | 1540.74 | 8517.1 | 851.705 | 2634.13 | 40 | 10.4274 | 0.000398074
2565.84 | 0.183997 | 10.0001 | 8377.07 | 1541.36 | 8517.69 | 851.764 | 2634.49 | 40 | 10.4308 | 0.000398101
2572.09 | 0.184013 | 10.0001 | 8377.66 | 1541.6 | 8518.32 | 851.826 | 2634.67 | 40 | 10.4318 | 0.000398099
2578.27 | 0.184296 | 10.0001 | 8378.04 | 1544.04 | 8519.13 | 851.907 | 2634.94 | 40 | 10.4474 | 0.000398102
2584.48 | 0.184312 | 10.0001 | 8378.7 | 1544.3 | 8519.83 | 851.977 | 2635.11 | 40 | 10.4483 | 0.000398095
2590.66 | 0.184044 | 10.0001 | 8378.13 | 1541.94 | 8518.84 | 851.879 | 2635.11 | 40 | 10.4334 | 0.000398141
2596.77 | 0.184044 | 10.0001 | 8378.04 | 1541.93 | 8518.75 | 851.869 | 2634.94 | 39.99 | 10.4335 | 0.00039812
2603.13 | 0.184053 | 10.0001 | 8378.44 | 1542.08 | 8519.17 | 851.911 | 2634.96 | 39.99 | 10.4339 | 0.000398103
2609.18 | 0.184093 | 10.0001 | 8378.95 | 1542.51 | 8519.75 | 851.969 | 2635.13 | 40 | 10.4362 | 0.000398102
2615.43 | 0.18419 | 10.0001 | 8378.93 | 1543.32 | 8519.88 | 851.982 | 2635.25 | 39.99 | 10.4416 | 0.000398114
2621.62 | 0.184134 | 10.0001 | 8379.54 | 1542.95 | 8520.41 | 852.035 | 2635.32 | 39.99 | 10.4384 | 0.000398099
2627.87 | 0.184199 | 10.0001 | 8378.62 | 1543.33 | 8519.58 | 851.952 | 2635.35 | 40 | 10.442 | 0.000398143
2634.12 | 0.18415 | 10.0001 | 8378.51 | 1542.9 | 8519.39 | 851.933 | 2635.18 | 40 | 10.4393 | 0.000398126
2640.38 | 0.184425 | 10.0001 | 8378.76 | 1545.26 | 8520.07 | 852.001 | 2635.23 | 40.01 | 10.4546 | 0.000398102
2646.52 | 0.18466 | 10.0001 | 8376.8 | 1546.86 | 8518.43 | 851.837 | 2635.15 | 40 | 10.4676 | 0.000398166
2652.8 | 0.184481 | 10.0001 | 8378.74 | 1545.72 | 8520.13 | 852.007 | 2635.02 | 40 | 10.4577 | 0.000398067
2658.99 | 0.184498 | 10.0001 | 8378.3 | 1545.78 | 8519.7 | 851.965 | 2635.28 | 40.01 | 10.4586 | 0.000398126
2665.22 | 0.184731 | 10.0001 | 8377.3 | 1547.54 | 8519.04 | 851.898 | 2635.15 | 40.01 | 10.4715 | 0.000398138
2671.39 | 0.184679 | 10.0001 | 8376.96 | 1547.04 | 8518.61 | 851.855 | 2634.98 | 40.01 | 10.4686 | 0.000398132
2677.59 | 0.184541 | 10.0001 | 8378.16 | 1546.12 | 8519.62 | 851.957 | 2634.98 | 40 | 10.461 | 0.000398085
2683.86 | 0.184558 | 10.0001 | 8377.62 | 1546.16 | 8519.1 | 851.905 | 2635.13 | 40 | 10.462 | 0.000398132
2690.02 | 0.184612 | 10.0001 | 8379.49 | 1546.95 | 8521.08 | 852.103 | 2635.29 | 40 | 10.4649 | 0.000398063
2696.17 | 0.184557 | 10.0001 | 8377.63 | 1546.15 | 8519.11 | 851.905 | 2635.4 | 39.99 | 10.4619 | 0.000398172
2702.53 | 0.184895 | 10.0001 | 8377.99 | 1549.05 | 8519.99 | 851.994 | 2635.16 | 40 | 10.4807 | 0.000398095
2708.69 | 0.184465 | 10.0001 | 8378.09 | 1545.47 | 8519.44 | 851.938 | 2635.19 | 40 | 10.4568 | 0.000398125
2714.92 | 0.184616 | 10.0001 | 8379.3 | 1546.95 | 8520.9 | 852.084 | 2635.35 | 40 | 10.4652 | 0.000398081
2721.09 | 0.184507 | 10.0001 | 8378.67 | 1545.92 | 8520.1 | 852.004 | 2635.48 | 40 | 10.4591 | 0.000398138
2727.26 | 0.184319 | 10.0001 | 8379.05 | 1544.42 | 8520.19 | 852.013 | 2635.34 | 40 | 10.4487 | 0.000398113
2733.56 | 0.184534 | 10.0001 | 8380.51 | 1546.49 | 8522.01 | 852.195 | 2635.58 | 40 | 10.4606 | 0.000398064
2739.64 | 0.18445 | 10.0001 | 8379.2 | 1545.54 | 8520.54 | 852.049 | 2635.72 | 40 | 10.4559 | 0.000398153
2745.93 | 0.184526 | 10.0001 | 8380.24 | 1546.37 | 8521.72 | 852.166 | 2635.62 | 40 | 10.4602 | 0.000398084
2752.2 | 0.184381 | 10.0001 | 8379.73 | 1545.06 | 8520.98 | 852.092 | 2635.72 | 39.99 | 10.4521 | 0.000398133
2758.27 | 0.184303 | 10.0001 | 8380.31 | 1544.52 | 8521.46 | 852.14 | 2635.63 | 40 | 10.4478 | 0.000398097
2764.57 | 0.184478 | 10.0001 | 8380.38 | 1545.99 | 8521.78 | 852.173 | 2635.8 | 40 | 10.4575 | 0.000398108
2770.71 | 0.184335 | 10.0001 | 8380.08 | 1544.75 | 8521.27 | 852.121 | 2635.81 | 40 | 10.4496 | 0.000398133
2777.01 | 0.184383 | 10.0001 | 8380.27 | 1545.18 | 8521.54 | 852.148 | 2635.74 | 40.01 | 10.4523 | 0.00039811
2783.12 | 0.184471 | 10.0001 | 8381.13 | 1546.08 | 8522.54 | 852.248 | 2635.89 | 40 | 10.4571 | 0.000398086
2789.32 | 0.184587 | 10.0001 | 8380.8 | 1546.99 | 8522.38 | 852.232 | 2636.07 | 40 | 10.4636 | 0.000398121
2795.54 | 0.184503 | 10.0001 | 8379.93 | 1546.12 | 8521.37 | 852.131 | 2635.92 | 40.01 | 10.4589 | 0.000398145
2801.91 | 0.184591 | 10.0001 | 8381.13 | 1547.08 | 8522.72 | 852.266 | 2635.9 | 40 | 10.4638 | 0.000398079
2807.99 | 0.18448 | 10.0001 | 8381.13 | 1546.15 | 8522.55 | 852.25 | 2636.12 | 40 | 10.4576 | 0.00039812
2814.22 | 0.184508 | 10.0001 | 8380.33 | 1546.24 | 8521.79 | 852.173 | 2636.01 | 40 | 10.4592 | 0.000398139
2820.55 | 0.184416 | 10.0001 | 8380.2 | 1545.44 | 8521.51 | 852.145 | 2635.84 | 39.99 | 10.4541 | 0.000398127
2826.69 | 0.18451 | 10.0001 | 8381.38 | 1546.45 | 8522.85 | 852.279 | 2635.91 | 39.99 | 10.4593 | 0.000398074
2832.88 | 0.184516 | 10.0001 | 8380.77 | 1546.39 | 8522.25 | 852.219 | 2636.11 | 39.99 | 10.4596 | 0.000398133
2839.16 | 0.18456 | 10.0001 | 8380.42 | 1546.69 | 8521.96 | 852.19 | 2635.98 | 39.99 | 10.462 | 0.000398127
2845.25 | 0.184477 | 10.0001 | 8381.97 | 1546.29 | 8523.41 | 852.335 | 2636.06 | 39.99 | 10.4575 | 0.000398071
2851.58 | 0.184424 | 10.0001 | 8382.62 | 1545.96 | 8523.99 | 852.393 | 2636.43 | 40 | 10.4545 | 0.0003981
2857.76 | 0.184512 | 10.0001 | 8383.73 | 1546.9 | 8525.25 | 852.519 | 2636.7 | 40 | 10.4594 | 0.000398082
2863.9 | 0.184555 | 10.0001 | 8383.93 | 1547.29 | 8525.51 | 852.546 | 2636.97 | 40 | 10.4618 | 0.00039811
2870.2 | 0.184746 | 10.0001 | 8382.59 | 1548.65 | 8524.44 | 852.438 | 2636.93 | 40 | 10.4724 | 0.000398154
2876.38 | 0.18464 | 10.0001 | 8383.85 | 1548 | 8525.56 | 852.551 | 2636.77 | 40 | 10.4665 | 0.000398078
2882.64 | 0.184632 | 10.0001 | 8382.09 | 1547.6 | 8523.76 | 852.37 | 2636.8 | 40 | 10.466 | 0.000398166
2888.89 | 0.184605 | 10.0001 | 8380.6 | 1547.1 | 8522.2 | 852.215 | 2636.28 | 40 | 10.4646 | 0.00039816
2894.97 | 0.18453 | 10.0001 | 8382.13 | 1546.76 | 8523.65 | 852.359 | 2636.16 | 40 | 10.4604 | 0.000398075
2901.33 | 0.184628 | 10.0001 | 8381.51 | 1547.46 | 8523.17 | 852.311 | 2636.38 | 40 | 10.4658 | 0.000398131
2907.5 | 0.184649 | 10.0001 | 8380.17 | 1547.39 | 8521.84 | 852.178 | 2636.1 | 40.01 | 10.467 | 0.00039815
2913.62 | 0.18453 | 10.0001 | 8382.8 | 1546.88 | 8524.32 | 852.427 | 2636.16 | 40.01 | 10.4604 | 0.000398043
2919.86 | 0.184657 | 10.0001 | 8383.01 | 1547.98 | 8524.73 | 852.468 | 2636.69 | 40.01 | 10.4674 | 0.000398104
2926.09 | 0.184629 | 10.0001 | 8382.65 | 1547.68 | 8524.33 | 852.427 | 2636.74 | 40.01 | 10.4659 | 0.000398131
2932.2 | 0.184661 | 10.0001 | 8384.37 | 1548.27 | 8526.13 | 852.607 | 2636.84 | 40 | 10.4677 | 0.000398062
2938.53 | 0.184767 | 10.0001 | 8385.62 | 1549.39 | 8527.56 | 852.75 | 2637.38 | 40.01 | 10.4735 | 0.000398076
2944.63 | 0.184868 | 10.0001 | 8383.79 | 1549.89 | 8525.85 | 852.579 | 2637.43 | 40 | 10.4791 | 0.000398164
2950.91 | 0.184932 | 10.0001 | 8383.31 | 1550.34 | 8525.45 | 852.54 | 2637.11 | 40.01 | 10.4827 | 0.000398134
2957.09 | 0.18501 | 10.0001 | 8381.55 | 1550.67 | 8523.79 | 852.373 | 2636.8 | 40 | 10.487 | 0.000398165
2963.34 | 0.184934 | 10.0001 | 8383.83 | 1550.45 | 8525.99 | 852.593 | 2636.71 | 40.01 | 10.4828 | 0.000398049
2969.66 | 0.184848 | 10.0001 | 8382.54 | 1549.49 | 8524.54 | 852.449 | 2636.97 | 40 | 10.478 | 0.000398155
2975.74 | 0.184803 | 10.0001 | 8384.59 | 1549.49 | 8526.56 | 852.65 | 2636.96 | 39.99 | 10.4755 | 0.00039806
2981.99 | 0.185048 | 10.0001 | 8383.56 | 1551.36 | 8525.89 | 852.584 | 2637.26 | 39.99 | 10.4891 | 0.000398136
2988.27 | 0.185008 | 10.0001 | 8385.02 | 1551.3 | 8527.31 | 852.726 | 2637.29 | 40 | 10.4869 | 0.000398074
2994.47 | 0.185044 | 10.0001 | 8382.79 | 1551.18 | 8525.1 | 852.505 | 2637.31 | 40 | 10.4889 | 0.00039818
3000.63 | 0.184827 | 10.0001 | 8382.96 | 1549.4 | 8524.94 | 852.488 | 2636.84 | 39.99 | 10.4769 | 0.000398117
3006.91 | 0.184797 | 10.0001 | 8384.49 | 1549.43 | 8526.45 | 852.639 | 2636.99 | 39.98 | 10.4752 | 0.000398069
3012.97 | 0.18487 | 10.0001 | 8383.9 | 1549.93 | 8525.96 | 852.59 | 2637.25 | 40.01 | 10.4792 | 0.000398131
3019.24 | 0.184868 | 10.0001 | 8383.89 | 1549.91 | 8525.95 | 852.59 | 2637.16 | 39.99 | 10.4791 | 0.000398118
3025.41 | 0.184879 | 10.0001 | 8382.52 | 1549.75 | 8524.57 | 852.452 | 2636.98 | 39.99 | 10.4797 | 0.000398156
3031.77 | 0.184817 | 10.0001 | 8383.65 | 1549.44 | 8525.63 | 852.557 | 2636.82 | 40 | 10.4763 | 0.000398082
3037.83 | 0.184884 | 10.0001 | 8381.7 | 1549.64 | 8523.74 | 852.369 | 2636.82 | 40 | 10.48 | 0.00039817
3044.06 | 0.184827 | 10.0001 | 8384.53 | 1549.69 | 8526.54 | 852.648 | 2636.79 | 40 | 10.4769 | 0.000398035
3050.26 | 0.185036 | 10.0001 | 8385.09 | 1551.55 | 8527.43 | 852.737 | 2637.46 | 40 | 10.4885 | 0.000398095
3056.48 | 0.18489 | 10.0001 | 8385.64 | 1550.42 | 8527.77 | 852.771 | 2637.63 | 39.99 | 10.4803 | 0.000398104
3062.72 | 0.184883 | 10.0001 | 8385.46 | 1550.33 | 8527.57 | 852.751 | 2637.68 | 40 | 10.48 | 0.000398121
3068.95 | 0.184959 | 10.0001 | 8384.15 | 1550.73 | 8526.36 | 852.63 | 2637.47 | 39.99 | 10.4842 | 0.000398146
3075.18 | 0.18486 | 10.0001 | 8384.49 | 1549.96 | 8526.55 | 852.649 | 2637.3 | 40 | 10.4787 | 0.000398111
3081.39 | 0.18486 | 10.0001 | 8385.38 | 1550.13 | 8527.46 | 852.74 | 2637.42 | 40 | 10.4787 | 0.000398087
3087.49 | 0.184879 | 10.0001 | 8386.47 | 1550.48 | 8528.59 | 852.854 | 2637.76 | 40 | 10.4797 | 0.000398085
3093.76 | 0.185 | 10.0001 | 8385.77 | 1551.36 | 8528.07 | 852.801 | 2637.87 | 40 | 10.4864 | 0.000398126
3099.99 | 0.184971 | 10.0001 | 8385.14 | 1551.01 | 8527.38 | 852.732 | 2637.71 | 39.99 | 10.4848 | 0.000398135
3106.27 | 0.18504 | 10.0001 | 8384.39 | 1551.45 | 8526.72 | 852.667 | 2637.52 | 40 | 10.4886 | 0.000398136
3112.38 | 0.184991 | 10.0001 | 8385.04 | 1551.16 | 8527.31 | 852.725 | 2637.45 | 40 | 10.486 | 0.000398098
3118.54 | 0.184958 | 10.0001 | 8384.91 | 1550.86 | 8527.13 | 852.707 | 2637.54 | 40.01 | 10.4841 | 0.00039812
3124.82 | 0.185034 | 10.0001 | 8386.08 | 1551.71 | 8528.43 | 852.837 | 2637.68 | 40 | 10.4883 | 0.000398081
3131.1 | 0.18508 | 10.0001 | 8385.34 | 1551.96 | 8527.75 | 852.769 | 2637.83 | 40.01 | 10.4909 | 0.000398135
3137.35 | 0.185267 | 10.0001 | 8385.3 | 1553.52 | 8527.99 | 852.793 | 2637.75 | 40 | 10.5013 | 0.000398112
3143.44 | 0.185073 | 10.0001 | 8385.48 | 1551.92 | 8527.88 | 852.783 | 2637.74 | 40.01 | 10.4905 | 0.000398115
3149.7 | 0.185199 | 10.0001 | 8386.39 | 1553.15 | 8528.99 | 852.894 | 2637.88 | 40 | 10.4975 | 0.000398085
3155.89 | 0.185315 | 10.0001 | 8384.56 | 1553.78 | 8527.31 | 852.726 | 2637.9 | 40 | 10.5039 | 0.000398166
3162.14 | 0.185697 | 10.0001 | 8385.26 | 1557.12 | 8528.62 | 852.856 | 2637.77 | 40.01 | 10.5251 | 0.000398086
3168.22 | 0.185339 | 10.0001 | 8385.26 | 1554.11 | 8528.06 | 852.8 | 2637.88 | 40 | 10.5052 | 0.000398128
3174.48 | 0.185326 | 10.0001 | 8385.02 | 1553.96 | 8527.8 | 852.774 | 2637.78 | 39.99 | 10.5045 | 0.000398125
3180.69 | 0.185247 | 10.0001 | 8386.35 | 1553.55 | 8529.03 | 852.897 | 2637.84 | 40 | 10.5001 | 0.000398077
3186.94 | 0.185156 | 10.0001 | 8384.93 | 1552.52 | 8527.45 | 852.739 | 2637.9 | 39.99 | 10.4951 | 0.00039816
3193.23 | 0.185179 | 10.0001 | 8384.93 | 1552.71 | 8527.49 | 852.743 | 2637.6 | 39.99 | 10.4964 | 0.000398113
3199.34 | 0.185166 | 10.0001 | 8386.45 | 1552.88 | 8529 | 852.895 | 2637.82 | 39.99 | 10.4956 | 0.000398075
3205.6 | 0.185266 | 10.0001 | 8386.82 | 1553.79 | 8529.54 | 852.948 | 2638.14 | 40 | 10.5012 | 0.000398099
3211.85 | 0.185213 | 10.0001 | 8385.64 | 1553.13 | 8528.26 | 852.82 | 2638.09 | 40 | 10.4982 | 0.000398151
3218 | 0.185276 | 10.0001 | 8386.45 | 1553.81 | 8529.18 | 852.912 | 2638 | 40 | 10.5017 | 0.000398094
3224.21 | 0.185224 | 10.0001 | 8387.12 | 1553.49 | 8529.78 | 852.973 | 2638.21 | 40 | 10.4988 | 0.000398098
3230.47 | 0.18528 | 10.0001 | 8386.21 | 1553.8 | 8528.93 | 852.888 | 2638.21 | 40 | 10.502 | 0.000398137
3236.59 | 0.185202 | 10.0001 | 8386.51 | 1553.2 | 8529.12 | 852.907 | 2638.11 | 39.99 | 10.4976 | 0.000398113
3242.84 | 0.185267 | 10.0001 | 8385.71 | 1553.6 | 8528.42 | 852.836 | 2638.05 | 40 | 10.5013 | 0.000398137
3249.1 | 0.185222 | 10.0001 | 8386.68 | 1553.39 | 8529.32 | 852.927 | 2638.02 | 39.99 | 10.4987 | 0.00039809
3255.27 | 0.185287 | 10.0001 | 8388.13 | 1554.21 | 8530.9 | 853.084 | 2638.41 | 40 | 10.5023 | 0.000398076
3261.6 | 0.185367 | 10.0001 | 8386.47 | 1554.58 | 8529.33 | 852.928 | 2638.51 | 40.01 | 10.5068 | 0.000398164
3267.78 | 0.185348 | 10.0001 | 8385.99 | 1554.33 | 8528.82 | 852.877 | 2638.12 | 40 | 10.5057 | 0.000398129
3273.91 | 0.185287 | 10.0001 | 8386.25 | 1553.87 | 8528.99 | 852.894 | 2638.05 | 40 | 10.5024 | 0.00039811
3280.13 | 0.185429 | 10.0001 | 8386.86 | 1555.17 | 8529.83 | 852.977 | 2638.18 | 40 | 10.5102 | 0.000398091
3286.39 | 0.185598 | 10.0001 | 8386.81 | 1556.58 | 8530.03 | 852.998 | 2638.37 | 40 | 10.5196 | 0.00039811
3292.66 | 0.185495 | 10.0001 | 8386.69 | 1555.69 | 8529.75 | 852.97 | 2638.35 | 40 | 10.5139 | 0.00039812
3298.81 | 0.185774 | 10.0001 | 8388.27 | 1558.33 | 8531.79 | 853.173 | 2638.6 | 40.01 | 10.5294 | 0.000398063
3305.05 | 0.185526 | 10.0001 | 8386.52 | 1555.91 | 8529.63 | 852.958 | 2638.65 | 40 | 10.5156 | 0.000398171
3311.22 | 0.185508 | 10.0001 | 8386.61 | 1555.79 | 8529.69 | 852.964 | 2638.31 | 40 | 10.5146 | 0.000398117
3317.36 | 0.185498 | 10.0001 | 8385.81 | 1555.55 | 8528.86 | 852.881 | 2638.19 | 39.99 | 10.514 | 0.000398138
3323.61 | 0.185561 | 10.0001 | 8385.29 | 1555.99 | 8528.44 | 852.838 | 2638 | 40 | 10.5176 | 0.000398129
3329.78 | 0.185474 | 10.0001 | 8386.37 | 1555.45 | 8529.4 | 852.934 | 2638.02 | 39.99 | 10.5127 | 0.000398087
3336.14 | 0.185547 | 10.0001 | 8384.93 | 1555.8 | 8528.04 | 852.798 | 2638.06 | 40 | 10.5168 | 0.000398156
3342.32 | 0.185545 | 10.0001 | 8384.78 | 1555.76 | 8527.89 | 852.783 | 2637.77 | 40 | 10.5167 | 0.00039812
3348.47 | 0.185556 | 10.0001 | 8384.43 | 1555.78 | 8527.55 | 852.749 | 2637.73 | 40.01 | 10.5173 | 0.00039813
3354.72 | 0.185436 | 10.0001 | 8387.47 | 1555.34 | 8530.46 | 853.04 | 2637.98 | 40.01 | 10.5106 | 0.000398031
3360.9 | 0.185486 | 10.0001 | 8388.26 | 1555.91 | 8531.34 | 853.128 | 2638.62 | 40 | 10.5134 | 0.000398087
3367.06 | 0.185483 | 10.0001 | 8387.95 | 1555.83 | 8531.02 | 853.096 | 2638.79 | 40 | 10.5132 | 0.000398127
3373.25 | 0.185467 | 10.0001 | 8387.69 | 1555.64 | 8530.73 | 853.068 | 2638.66 | 40 | 10.5123 | 0.000398121
3379.49 | 0.185542 | 10.0001 | 8388.01 | 1556.33 | 8531.17 | 853.112 | 2638.69 | 40.01 | 10.5165 | 0.000398105
3385.71 | 0.185562 | 10.0001 | 8388.14 | 1556.52 | 8531.34 | 853.128 | 2638.81 | 40.01 | 10.5176 | 0.000398116
3391.99 | 0.185508 | 10.0001 | 8387.22 | 1555.89 | 8530.31 | 853.025 | 2638.73 | 39.99 | 10.5146 | 0.000398152
3398.09 | 0.185496 | 10.0001 | 8388.26 | 1555.99 | 8531.35 | 853.13 | 2638.65 | 40.01 | 10.5139 | 0.000398091
3404.4 | 0.185613 | 10.0001 | 8388.28 | 1556.97 | 8531.55 | 853.149 | 2638.84 | 40 | 10.5204 | 0.00039811
3410.6 | 0.185708 | 10.0001 | 8388.84 | 1557.88 | 8532.27 | 853.221 | 2638.96 | 40 | 10.5257 | 0.000398095
3416.77 | 0.185665 | 10.0001 | 8387.9 | 1557.34 | 8531.25 | 853.119 | 2639 | 39.99 | 10.5233 | 0.000398149
3423.04 | 0.185607 | 10.0001 | 8387.09 | 1556.7 | 8530.33 | 853.028 | 2638.67 | 40 | 10.5201 | 0.000398141
3429.21 | 0.185604 | 10.0001 | 8388.69 | 1556.97 | 8531.96 | 853.19 | 2638.72 | 40 | 10.5199 | 0.000398073
3435.5 | 0.185617 | 10.0001 | 8388.36 | 1557.02 | 8531.64 | 853.158 | 2638.97 | 40 | 10.5206 | 0.000398126
3441.64 | 0.185647 | 10.0001 | 8387.49 | 1557.11 | 8530.8 | 853.074 | 2638.82 | 40 | 10.5223 | 0.000398142
3447.89 | 0.185645 | 10.0001 | 8387.63 | 1557.12 | 8530.94 | 853.088 | 2638.66 | 40.01 | 10.5222 | 0.000398112
3454.14 | 0.185635 | 10.0001 | 8388.84 | 1557.26 | 8532.16 | 853.21 | 2638.85 | 40 | 10.5216 | 0.000398083
3460.3 | 0.185682 | 10.0001 | 8386.89 | 1557.3 | 8530.24 | 853.019 | 2638.86 | 40 | 10.5243 | 0.000398174
3466.55 | 0.185691 | 10.0001 | 8388.05 | 1557.59 | 8531.44 | 853.138 | 2638.62 | 40 | 10.5247 | 0.000398082
3472.64 | 0.185795 | 10.0001 | 8387.63 | 1558.38 | 8531.17 | 853.112 | 2638.81 | 39.99 | 10.5305 | 0.000398123
3478.99 | 0.185808 | 10.0001 | 8386.54 | 1558.29 | 8530.08 | 853.002 | 2638.66 | 40 | 10.5312 | 0.000398152
3485.08 | 0.185712 | 10.0001 | 8387.73 | 1557.71 | 8531.15 | 853.109 | 2638.54 | 40 | 10.5259 | 0.000398084
3491.35 | 0.185719 | 10.0001 | 8387.92 | 1557.8 | 8531.35 | 853.129 | 2638.78 | 40 | 10.5263 | 0.000398111
3497.63 | 0.185756 | 10.0001 | 8388.43 | 1558.2 | 8531.93 | 853.187 | 2638.89 | 40 | 10.5284 | 0.0003981
3503.8 | 0.185925 | 10.0001 | 8385.02 | 1558.98 | 8528.72 | 852.866 | 2638.65 | 40 | 10.5377 | 0.000398214
3510.02 | 0.185835 | 10.0001 | 8388.26 | 1558.83 | 8531.87 | 853.181 | 2638.35 | 40 | 10.5327 | 0.000398021
3516.19 | 0.185759 | 10.0001 | 8389.07 | 1558.34 | 8532.58 | 853.252 | 2639.06 | 40 | 10.5285 | 0.000398095
3522.42 | 0.185825 | 10.0001 | 8389.3 | 1558.94 | 8532.92 | 853.286 | 2639.25 | 40.01 | 10.5322 | 0.000398108
3528.64 | 0.185913 | 10.0001 | 8391.09 | 1560.01 | 8534.87 | 853.481 | 2639.53 | 40.01 | 10.537 | 0.000398059
3534.83 | 0.185986 | 10.0001 | 8388.47 | 1560.14 | 8532.32 | 853.226 | 2639.64 | 40 | 10.5411 | 0.000398195
3541.06 | 0.185801 | 10.0001 | 8388.62 | 1558.61 | 8532.19 | 853.213 | 2639.1 | 40 | 10.5308 | 0.00039812
3547.21 | 0.185834 | 10.0001 | 8390.13 | 1559.17 | 8533.78 | 853.372 | 2639.27 | 39.99 | 10.5326 | 0.000398071
3553.43 | 0.185841 | 10.0001 | 8391.11 | 1559.42 | 8534.79 | 853.473 | 2639.7 | 40 | 10.5331 | 0.000398089
3559.68 | 0.185836 | 10.0001 | 8388.07 | 1558.81 | 8531.68 | 853.163 | 2639.52 | 40 | 10.5328 | 0.000398207
3565.9 | 0.185845 | 10.0001 | 8388.66 | 1558.99 | 8532.3 | 853.224 | 2639.02 | 40 | 10.5333 | 0.000398102
3572.18 | 0.185786 | 10.0001 | 8389 | 1558.56 | 8532.55 | 853.249 | 2639.15 | 40.01 | 10.53 | 0.00039811
3578.38 | 0.185914 | 10.0001 | 8387.66 | 1559.38 | 8531.39 | 853.133 | 2639.06 | 40 | 10.5371 | 0.000398151
3584.65 | 0.185883 | 10.0001 | 8388.91 | 1559.35 | 8532.6 | 853.255 | 2638.95 | 40.01 | 10.5354 | 0.000398078
3590.76 | 0.185912 | 10.0001 | 8388.56 | 1559.53 | 8532.3 | 853.224 | 2639.18 | 40.01 | 10.537 | 0.000398127
3597.01 | 0.185903 | 10.0001 | 8389.91 | 1559.71 | 8533.66 | 853.36 | 2639.26 | 40.01 | 10.5365 | 0.000398075
3603.15 | 0.185939 | 10.0001 | 8389.15 | 1559.87 | 8532.93 | 853.288 | 2639.45 | 40 | 10.5385 | 0.000398138

## 3600
Amplitude sweep - 16
Storage modulus | Loss modulus | Oscillation stress | Oscillation strain | Tan(delta) | Angular frequency | Oscillation torque | Step time | Temperature | Raw phase | Oscillation displacement
Pa | Pa | Pa | % |  | rad/s | µN.m | s | °C | ° | rad
10159.9 | 658.359 | 0.0974954 | 0.000957599 | 0.0647995 | 2.00001 | 6.03438 | 6.04623 | 40 | 3.70762 | 7.62507e-07
9813.07 | 794.438 | 0.140626 | 0.00142837 | 0.0809572 | 2.00001 | 8.70388 | 12.9361 | 40 | 4.62849 | 1.13737e-06
9936.71 | 581.116 | 0.189052 | 0.00189932 | 0.0584817 | 2.00001 | 11.7012 | 19.701 | 39.99 | 3.347 | 1.51237e-06
9944.94 | 655.305 | 0.267931 | 0.00268831 | 0.0658934 | 2.00001 | 16.5833 | 26.3097 | 39.99 | 3.77003 | 2.14062e-06
9951.85 | 673.642 | 0.372844 | 0.00373793 | 0.0676901 | 2.00001 | 23.0768 | 33.1371 | 39.99 | 3.87252 | 2.9764e-06
10025.8 | 642.057 | 0.517673 | 0.00515284 | 0.0640404 | 2.00001 | 32.0408 | 39.9176 | 40 | 3.6643 | 4.10305e-06
9935.4 | 540.14 | 0.719662 | 0.00723273 | 0.0543652 | 2.00001 | 44.5427 | 46.6825 | 39.99 | 3.11189 | 5.7592e-06
10002.8 | 513.161 | 0.997073 | 0.00995482 | 0.0513016 | 2.00001 | 61.7128 | 53.3068 | 39.99 | 2.93684 | 7.92672e-06
9973.62 | 560.602 | 1.38977 | 0.0139125 | 0.0562085 | 2.00001 | 86.0181 | 60.1967 | 39.99 | 3.21718 | 1.10781e-05
9927.4 | 641.197 | 1.9252 | 0.0193524 | 0.0645886 | 2.00001 | 119.158 | 66.9147 | 40 | 3.69558 | 1.54097e-05
9896.51 | 600.744 | 2.66482 | 0.0268774 | 0.0607026 | 2.00001 | 164.936 | 73.5703 | 40.01 | 3.4738 | 2.14016e-05
9843.17 | 616.813 | 3.68889 | 0.0374033 | 0.0626641 | 2.00001 | 228.32 | 80.4445 | 39.99 | 3.58576 | 2.97831e-05
9802.86 | 625.481 | 5.09893 | 0.0519092 | 0.063806 | 2.00001 | 315.593 | 87.1938 | 40 | 3.65093 | 4.13337e-05
9699.55 | 669.908 | 7.04375 | 0.0724467 | 0.0690659 | 2.00001 | 435.965 | 93.8077 | 40 | 3.95098 | 5.76871e-05
9596.1 | 741.599 | 9.68669 | 0.100644 | 0.0772812 | 2.00001 | 599.547 | 100.682 | 40 | 4.41918 | 8.01397e-05
9417.79 | 829.127 | 13.2912 | 0.140585 | 0.0880384 | 2.00001 | 822.643 | 107.371 | 40 | 5.03135 | 0.000111943
9153.38 | 956.572 | 18.0755 | 0.196403 | 0.104505 | 2.00001 | 1118.76 | 114.253 | 40 | 5.96614 | 0.00015639
8749 | 1146.8 | 24.3105 | 0.275509 | 0.131077 | 2.00001 | 1504.67 | 121.038 | 40.01 | 7.46776 | 0.00021938
8186.56 | 1367.81 | 32.1637 | 0.387512 | 0.16708 | 2.00001 | 1990.73 | 127.693 | 40.01 | 9.48557 | 0.000308564
7438.03 | 1664.71 | 41.6262 | 0.546129 | 0.223811 | 2.00001 | 2576.4 | 134.458 | 40 | 12.6158 | 0.000434866
6141.61 | 2162.65 | 51.6559 | 0.793332 | 0.352131 | 2.00001 | 3197.16 | 141.301 | 40 | 19.3992 | 0.000631706
4661.75 | 2402.88 | 59.9727 | 1.14352 | 0.515446 | 2.00001 | 3711.9 | 148.035 | 40 | 27.2695 | 0.000910546
3467.76 | 2317.31 | 66.4054 | 1.59216 | 0.668246 | 2.00001 | 4110.02 | 155.019 | 40 | 33.754 | 0.00126779
2485.04 | 2078.13 | 72.3598 | 2.23371 | 0.836256 | 2.00001 | 4478.53 | 161.674 | 39.99 | 39.9062 | 0.00177863
1786.17 | 1777.91 | 77.8239 | 3.08802 | 0.995377 | 2.00001 | 4816.68 | 168.439 | 40 | 44.87 | 0.00245889
1282.23 | 1484.12 | 83.5417 | 4.25949 | 1.15745 | 2.00001 | 5170.52 | 175.251 | 39.99 | 49.1778 | 0.0033917
909.442 | 1217.18 | 89.6722 | 5.90177 | 1.33838 | 2.00001 | 5549.89 | 181.922 | 40 | 53.2391 | 0.0046994
649.915 | 984.149 | 96.1542 | 8.15294 | 1.51427 | 2.00001 | 5950.99 | 188.624 | 40.01 | 56.5669 | 0.00649194
469.687 | 792.582 | 103.391 | 11.2223 | 1.68747 | 2.00001 | 6398.76 | 195.264 | 40 | 59.358 | 0.00893595
341.282 | 636.418 | 111.806 | 15.4824 | 1.86479 | 2.00001 | 6919.47 | 202.17 | 40 | 61.8093 | 0.0123282
249.609 | 507.699 | 121.262 | 21.4342 | 2.03398 | 2.00001 | 7504.51 | 209.029 | 40 | 63.8347 | 0.0170674
183.506 | 405.515 | 131.709 | 29.5906 | 2.20982 | 2.00001 | 8150.81 | 215.942 | 40.01 | 65.672 | 0.0235621
133.55 | 322.215 | 143.128 | 41.035 | 2.4127 | 2.00001 | 8857.27 | 222.785 | 40 | 67.5132 | 0.0326749
95.6168 | 251.254 | 153.68 | 57.1657 | 2.62772 | 2.00001 | 9509.9 | 229.691 | 40 | 69.1993 | 0.0455193
66.1019 | 193.075 | 162.249 | 79.5038 | 2.92087 | 2.00001 | 10039.7 | 236.565 | 40.01 | 71.1461 | 0.0633065
44.9624 | 144.357 | 167.839 | 111.006 | 3.21062 | 2.00001 | 10384.9 | 243.346 | 40.01 | 72.7618 | 0.088391
30.777 | 107.677 | 171.682 | 153.303 | 3.49861 | 2.00001 | 10621.8 | 250.345 | 40.01 | 74.1327 | 0.12207
21.2295 | 80.7414 | 177.024 | 212.041 | 3.80326 | 2.00001 | 10951.2 | 257.219 | 40.01 | 75.382 | 0.168841
14.5885 | 59.5293 | 180.696 | 294.818 | 4.08058 | 2.00001 | 11176.8 | 264 | 40.01 | 76.3855 | 0.234754
9.93493 | 43.9226 | 183.862 | 408.29 | 4.42103 | 2.00001 | 11370.7 | 270.702 | 40.01 | 77.4669 | 0.325109
6.77873 | 32.3137 | 186.998 | 566.368 | 4.76693 | 2.00001 | 11562.1 | 277.53 | 40 | 78.4429 | 0.450981
4.66022 | 23.6487 | 189.547 | 786.388 | 5.07459 | 2.00001 | 11716.2 | 284.232 | 39.98 | 79.2512 | 0.626177
3.16222 | 17.3637 | 192.371 | 1089.96 | 5.491 | 2.00001 | 11886.7 | 291.028 | 39.99 | 80.2254 | 0.867904

## Time sweep - 19
Time sweep - 19
Step time | Tan(delta) | Angular frequency | Storage modulus | Loss modulus | Complex modulus | Complex viscosity | Oscillation torque | Temperature | Raw phase | Oscillation displacement
s |  | rad/s | Pa | Pa | Pa | Pa.s | µN.m | °C | ° | rad
6.08405 | 0.269558 | 10.0001 | 6008.92 | 1619.75 | 6223.4 | 622.336 | 2125.04 | 39.88 | 15.0962 | 0.000439574
12.3559 | 0.248373 | 10.0001 | 6241.11 | 1550.12 | 6430.74 | 643.07 | 1949.33 | 39.9 | 13.9577 | 0.00039022
18.576 | 0.25984 | 10.0001 | 6243.59 | 1622.33 | 6450.92 | 645.088 | 1992.64 | 39.92 | 14.5752 | 0.00039764
24.6849 | 0.257601 | 10.0001 | 6316.77 | 1627.21 | 6522.99 | 652.295 | 2004.52 | 39.92 | 14.4548 | 0.000395588
31.028 | 0.257992 | 10.0001 | 6375.81 | 1644.91 | 6584.58 | 658.454 | 2025.53 | 39.94 | 14.4757 | 0.000395993
37.1679 | 0.251377 | 10.0001 | 6469.25 | 1626.22 | 6670.52 | 667.048 | 2046.75 | 39.96 | 14.1194 | 0.000394984
43.4329 | 0.254325 | 10.0001 | 6520.34 | 1658.28 | 6727.91 | 672.786 | 2070.72 | 39.97 | 14.2782 | 0.000396199
49.6664 | 0.25555 | 10.0001 | 6580.31 | 1681.6 | 6791.78 | 679.173 | 2088.57 | 39.98 | 14.3441 | 0.000395854
55.8377 | 0.257565 | 10.0001 | 6633.82 | 1708.64 | 6850.33 | 685.028 | 2107.91 | 39.99 | 14.4524 | 0.000396103
61.9349 | 0.257913 | 10.0001 | 6692.46 | 1726.07 | 6911.46 | 691.142 | 2126.48 | 39.98 | 14.471 | 0.000396055
68.2468 | 0.254847 | 10.0001 | 6765.22 | 1724.1 | 6981.46 | 698.141 | 2146.1 | 39.99 | 14.306 | 0.0003957
74.4988 | 0.253918 | 10.0001 | 6823 | 1732.48 | 7039.52 | 703.948 | 2166.75 | 40 | 14.2559 | 0.00039621
80.6233 | 0.254577 | 10.0001 | 6877.01 | 1750.73 | 7096.36 | 709.632 | 2185.02 | 40 | 14.2913 | 0.000396349
86.9508 | 0.255444 | 10.0001 | 6925.97 | 1769.2 | 7148.36 | 714.831 | 2201.71 | 40 | 14.3379 | 0.000396469
93.044 | 0.254345 | 10.0001 | 6983.97 | 1776.34 | 7206.33 | 720.629 | 2218.06 | 40 | 14.2787 | 0.000396199
99.3259 | 0.252765 | 10.0001 | 7040.35 | 1779.56 | 7261.77 | 726.172 | 2235.68 | 40 | 14.1935 | 0.000396296
105.435 | 0.253025 | 10.0001 | 7085.66 | 1792.85 | 7308.96 | 730.892 | 2251.95 | 40 | 14.2075 | 0.000396601
111.794 | 0.243867 | 10.0001 | 7171.79 | 1748.96 | 7381.97 | 738.192 | 2268.87 | 40 | 13.7129 | 0.000395627
117.971 | 0.24429 | 10.0001 | 7208.11 | 1760.87 | 7420.07 | 742.002 | 2287.99 | 40 | 13.7357 | 0.000396911
124.209 | 0.236346 | 10.0001 | 7282.39 | 1721.16 | 7483.02 | 748.297 | 2302.15 | 40 | 13.3051 | 0.000396006
130.398 | 0.242466 | 10.0001 | 7288.24 | 1767.15 | 7499.42 | 749.937 | 2317.68 | 39.99 | 13.637 | 0.000397806
136.608 | 0.246747 | 10.0001 | 7306.62 | 1802.89 | 7525.76 | 752.571 | 2323.57 | 39.99 | 13.8685 | 0.000397419
142.811 | 0.243666 | 10.0001 | 7355.13 | 1792.2 | 7570.33 | 757.028 | 2332.88 | 39.99 | 13.7019 | 0.000396661
149.061 | 0.237116 | 10.0001 | 7414.6 | 1758.12 | 7620.19 | 762.014 | 2346.95 | 40 | 13.3468 | 0.000396442
155.228 | 0.236794 | 10.0001 | 7441.9 | 1762.2 | 7647.7 | 764.765 | 2360.25 | 39.99 | 13.3293 | 0.000397254
161.415 | 0.2395 | 10.0001 | 7452.41 | 1784.85 | 7663.16 | 766.311 | 2367.56 | 39.99 | 13.4761 | 0.000397679
167.633 | 0.236848 | 10.0001 | 7492.12 | 1774.5 | 7699.4 | 769.935 | 2374.4 | 39.99 | 13.3322 | 0.00039695
173.804 | 0.233993 | 10.0001 | 7524.94 | 1760.79 | 7728.2 | 772.815 | 2384.7 | 39.98 | 13.1771 | 0.000397186
180.07 | 0.23815 | 10.0001 | 7526.41 | 1792.42 | 7736.9 | 773.685 | 2391.78 | 39.98 | 13.4028 | 0.000397916
186.288 | 0.230124 | 10.0001 | 7586.16 | 1745.76 | 7784.44 | 778.439 | 2397.83 | 39.98 | 12.9666 | 0.000396486
192.592 | 0.23225 | 10.0001 | 7590.45 | 1762.89 | 7792.48 | 779.243 | 2408.72 | 39.98 | 13.0823 | 0.000397875
198.785 | 0.227575 | 10.0001 | 7631.73 | 1736.79 | 7826.86 | 782.681 | 2413.8 | 39.98 | 12.8277 | 0.000396962
205.015 | 0.22504 | 10.0001 | 7655.93 | 1722.89 | 7847.39 | 784.734 | 2423.13 | 39.98 | 12.6894 | 0.000397454
211.163 | 0.226292 | 10.0001 | 7666.08 | 1734.77 | 7859.91 | 785.986 | 2428.88 | 39.98 | 12.7577 | 0.000397762
217.475 | 0.223229 | 10.0001 | 7691.6 | 1716.99 | 7880.91 | 788.086 | 2433.83 | 40 | 12.5906 | 0.00039751
223.661 | 0.227633 | 10.0001 | 7685.01 | 1749.36 | 7881.6 | 788.155 | 2438.17 | 39.99 | 12.8308 | 0.000398184
229.77 | 0.226024 | 10.0001 | 7704.49 | 1741.4 | 7898.84 | 789.878 | 2439.81 | 39.99 | 12.743 | 0.000397582
236.005 | 0.227253 | 10.0001 | 7711.44 | 1752.45 | 7908.06 | 790.8 | 2444.36 | 39.99 | 12.81 | 0.000397858
242.358 | 0.226579 | 10.0001 | 7726.42 | 1750.64 | 7922.26 | 792.221 | 2447.4 | 39.99 | 12.7733 | 0.000397639
248.545 | 0.224715 | 10.0001 | 7743.97 | 1740.19 | 7937.08 | 793.703 | 2451.87 | 40 | 12.6716 | 0.000397621
254.638 | 0.223215 | 10.0001 | 7762.41 | 1732.69 | 7953.44 | 795.338 | 2456.7 | 40 | 12.5897 | 0.000397585
260.872 | 0.223561 | 10.0001 | 7769.73 | 1737.01 | 7961.52 | 796.147 | 2460.99 | 39.99 | 12.6086 | 0.000397874
267.191 | 0.216403 | 10.0001 | 7812.16 | 1690.58 | 7992.99 | 799.294 | 2465.65 | 39.99 | 12.2172 | 0.000397057
273.425 | 0.220496 | 10.0001 | 7800.8 | 1720.04 | 7988.18 | 798.812 | 2472.13 | 39.99 | 12.4411 | 0.000398341
279.534 | 0.227326 | 10.0001 | 7779.18 | 1768.41 | 7977.65 | 797.76 | 2470.27 | 40 | 12.814 | 0.000398566
285.752 | 0.222472 | 10.0001 | 7813.74 | 1738.34 | 8004.77 | 800.472 | 2470.32 | 39.99 | 12.5491 | 0.000397224
291.97 | 0.223605 | 10.0001 | 7814.02 | 1747.25 | 8006.99 | 800.693 | 2476.26 | 39.99 | 12.6109 | 0.000398068
298.12 | 0.220409 | 10.0001 | 7838.56 | 1727.69 | 8026.7 | 802.665 | 2478.75 | 39.99 | 12.4363 | 0.00039749
304.37 | 0.220151 | 10.0001 | 7849.53 | 1728.08 | 8037.49 | 803.744 | 2483.99 | 39.98 | 12.4222 | 0.000397795
310.626 | 0.219979 | 10.0001 | 7856.48 | 1728.26 | 8044.32 | 804.427 | 2486.67 | 39.99 | 12.4128 | 0.000397886
316.875 | 0.216841 | 10.0001 | 7880.74 | 1708.87 | 8063.89 | 806.383 | 2490.16 | 39.99 | 12.2411 | 0.000397477
323.111 | 0.216847 | 10.0001 | 7883.91 | 1709.6 | 8067.14 | 806.709 | 2494.56 | 40 | 12.2414 | 0.000398019
329.197 | 0.215956 | 10.0001 | 7898.76 | 1705.79 | 8080.85 | 808.079 | 2496.76 | 39.99 | 12.1926 | 0.000397694
335.415 | 0.210217 | 10.0001 | 7931.03 | 1667.23 | 8104.37 | 810.432 | 2501.66 | 39.99 | 11.8779 | 0.000397317
341.68 | 0.213664 | 10.0001 | 7920.44 | 1692.31 | 8099.21 | 809.916 | 2506.56 | 39.99 | 12.067 | 0.000398349
347.976 | 0.217223 | 10.0001 | 7911.94 | 1718.66 | 8096.46 | 809.64 | 2505.12 | 40 | 12.262 | 0.000398256
354.104 | 0.217945 | 10.0001 | 7916.62 | 1725.38 | 8102.46 | 810.24 | 2505.04 | 39.99 | 12.3015 | 0.000397948
360.384 | 0.21518 | 10.0001 | 7935.86 | 1707.63 | 8117.51 | 811.745 | 2507.69 | 40 | 12.1501 | 0.00039763
366.511 | 0.215915 | 10.0001 | 7938.22 | 1713.98 | 8121.14 | 812.109 | 2511.3 | 40 | 12.1903 | 0.000398024
372.733 | 0.217642 | 10.0001 | 7938.29 | 1727.71 | 8124.13 | 812.408 | 2512.29 | 40 | 12.2849 | 0.000398034
378.971 | 0.2161 | 10.0001 | 7955.22 | 1719.13 | 8138.86 | 813.88 | 2514.45 | 40 | 12.2005 | 0.000397655
385.299 | 0.214619 | 10.0001 | 7966.3 | 1709.72 | 8147.7 | 814.765 | 2518.19 | 40.01 | 12.1193 | 0.000397814
391.507 | 0.211932 | 10.0001 | 7983.85 | 1692.04 | 8161.18 | 816.113 | 2521.33 | 40.01 | 11.972 | 0.000397652
397.553 | 0.210761 | 10.0001 | 7996.02 | 1685.25 | 8171.68 | 817.162 | 2525.5 | 40 | 11.9077 | 0.000397798
403.834 | 0.217661 | 10.0001 | 7965.02 | 1733.67 | 8151.51 | 815.145 | 2525.69 | 40 | 12.2859 | 0.000398813
410.072 | 0.210462 | 10.0001 | 8009.54 | 1685.71 | 8185.01 | 818.495 | 2524.66 | 40 | 11.8913 | 0.000397018
416.29 | 0.211574 | 10.0001 | 8007.04 | 1694.08 | 8184.29 | 818.424 | 2531.65 | 40.01 | 11.9523 | 0.000398152
422.539 | 0.210903 | 10.0001 | 8014.99 | 1690.39 | 8191.31 | 819.125 | 2532.11 | 40.01 | 11.9155 | 0.000397883
428.777 | 0.209785 | 10.0001 | 8025.41 | 1683.61 | 8200.11 | 820.005 | 2534.6 | 40 | 11.8541 | 0.000397847
434.881 | 0.209161 | 10.0001 | 8035.64 | 1680.74 | 8209.53 | 820.948 | 2537.41 | 40 | 11.8198 | 0.00039783
441.178 | 0.201654 | 10.0001 | 8078.11 | 1628.98 | 8240.72 | 824.066 | 2542.27 | 39.99 | 11.4069 | 0.000397083
447.334 | 0.208043 | 10.0001 | 8049.62 | 1674.67 | 8221.98 | 822.192 | 2547 | 39.99 | 11.7584 | 0.000398729
453.614 | 0.208322 | 10.0001 | 8051.66 | 1677.34 | 8224.52 | 822.446 | 2543.51 | 39.99 | 11.7737 | 0.00039806
459.723 | 0.207362 | 10.0001 | 8064.36 | 1672.24 | 8235.92 | 823.586 | 2545.19 | 39.99 | 11.721 | 0.000397771
465.972 | 0.208271 | 10.0001 | 8066.33 | 1679.98 | 8239.41 | 823.936 | 2547.91 | 39.99 | 11.7709 | 0.000398027
472.134 | 0.207488 | 10.0001 | 8075.3 | 1675.53 | 8247.3 | 824.724 | 2549.27 | 39.99 | 11.7279 | 0.000397859
478.496 | 0.206536 | 10.0001 | 8083.71 | 1669.57 | 8254.32 | 825.426 | 2551.62 | 39.99 | 11.6755 | 0.000397887
484.574 | 0.207509 | 10.0001 | 8082.68 | 1677.22 | 8254.86 | 825.481 | 2553.31 | 39.99 | 11.729 | 0.000398124
490.796 | 0.208255 | 10.0001 | 8083.36 | 1683.4 | 8256.78 | 825.673 | 2553.57 | 39.99 | 11.77 | 0.000398072
497.021 | 0.205899 | 10.0001 | 8103.28 | 1668.46 | 8273.26 | 827.321 | 2555.58 | 39.99 | 11.6405 | 0.000397591
503.302 | 0.208719 | 10.0001 | 8088.83 | 1688.29 | 8263.14 | 826.309 | 2558.13 | 39.99 | 11.7955 | 0.000398475
509.457 | 0.206447 | 10.0001 | 8106.73 | 1673.61 | 8277.68 | 827.763 | 2557.29 | 39.98 | 11.6707 | 0.000397645
515.66 | 0.206327 | 10.0001 | 8109.42 | 1673.19 | 8280.24 | 828.018 | 2560.64 | 39.99 | 11.664 | 0.000398043
521.957 | 0.204797 | 10.0001 | 8121.69 | 1663.3 | 8290.26 | 829.02 | 2562.17 | 39.99 | 11.5799 | 0.000397799
528.159 | 0.207283 | 10.0001 | 8113.67 | 1681.83 | 8286.14 | 828.609 | 2563.96 | 39.99 | 11.7166 | 0.000398274
534.424 | 0.202834 | 10.0001 | 8139.96 | 1651.06 | 8305.72 | 830.566 | 2564.87 | 39.99 | 11.4719 | 0.000397477
540.533 | 0.204019 | 10.0001 | 8137.51 | 1660.21 | 8305.14 | 830.509 | 2569.04 | 40 | 11.5371 | 0.00039815
546.72 | 0.205884 | 10.0001 | 8131.52 | 1674.15 | 8302.08 | 830.202 | 2568.62 | 39.99 | 11.6397 | 0.000398232
552.953 | 0.204878 | 10.0001 | 8140.97 | 1667.9 | 8310.07 | 831.002 | 2568.72 | 40 | 11.5843 | 0.000397864
559.297 | 0.20302 | 10.0001 | 8153.41 | 1655.31 | 8319.75 | 831.969 | 2571.27 | 40 | 11.4821 | 0.000397796
565.343 | 0.203959 | 10.0001 | 8152.15 | 1662.71 | 8319.98 | 831.992 | 2573.53 | 40 | 11.5338 | 0.000398135
571.686 | 0.201818 | 10.0001 | 8167.3 | 1648.3 | 8331.97 | 833.191 | 2574.67 | 40 | 11.4158 | 0.000397738
577.857 | 0.202899 | 10.0001 | 8164.85 | 1656.64 | 8331.22 | 833.116 | 2577.14 | 39.99 | 11.4754 | 0.000398155
583.981 | 0.202423 | 10.0001 | 8169.75 | 1653.74 | 8335.45 | 833.539 | 2577.41 | 39.99 | 11.4492 | 0.000397995
590.246 | 0.202238 | 10.0001 | 8174.98 | 1653.29 | 8340.49 | 834.043 | 2578.85 | 39.99 | 11.439 | 0.000397976
596.464 | 0.202884 | 10.0001 | 8174.79 | 1658.53 | 8341.33 | 834.128 | 2579.8 | 39.99 | 11.4746 | 0.000398082
602.714 | 0.203695 | 10.0001 | 8173.93 | 1664.99 | 8341.78 | 834.173 | 2580.13 | 40 | 11.5192 | 0.000398112
608.994 | 0.202411 | 10.0001 | 8182.28 | 1656.18 | 8348.21 | 834.816 | 2580.81 | 40 | 11.4485 | 0.00039791
615.181 | 0.198056 | 10.0001 | 8207.94 | 1625.63 | 8367.38 | 836.732 | 2583.97 | 40 | 11.2085 | 0.000397484
621.274 | 0.200222 | 10.0001 | 8200.06 | 1641.83 | 8362.81 | 836.275 | 2587.74 | 40 | 11.3279 | 0.000398282
627.492 | 0.204351 | 10.0001 | 8182.84 | 1672.17 | 8351.94 | 835.189 | 2585.68 | 40.01 | 11.5553 | 0.000398483
633.836 | 0.198995 | 10.0001 | 8210.88 | 1633.92 | 8371.87 | 837.182 | 2585.2 | 40 | 11.2602 | 0.00039746
639.976 | 0.201246 | 10.0001 | 8200.32 | 1650.28 | 8364.73 | 836.467 | 2588.88 | 40 | 11.3843 | 0.000398366
646.272 | 0.201181 | 10.0001 | 8208.39 | 1651.37 | 8372.86 | 837.28 | 2588.24 | 39.99 | 11.3808 | 0.00039788
652.49 | 0.200248 | 10.0001 | 8212.5 | 1644.54 | 8375.54 | 837.549 | 2590.07 | 39.99 | 11.3293 | 0.000398034
658.555 | 0.200326 | 10.0001 | 8217.65 | 1646.21 | 8380.92 | 838.086 | 2591.26 | 40 | 11.3336 | 0.000397961
664.773 | 0.198791 | 10.0001 | 8225.92 | 1635.24 | 8386.88 | 838.682 | 2592.85 | 40 | 11.249 | 0.000397923
671.132 | 0.201569 | 10.0001 | 8213.68 | 1655.62 | 8378.88 | 837.882 | 2593.47 | 40 | 11.4021 | 0.000398398
677.334 | 0.202202 | 10.0001 | 8214.91 | 1661.07 | 8381.16 | 838.111 | 2591.88 | 39.99 | 11.437 | 0.000398045
683.412 | 0.196467 | 10.0001 | 8245.67 | 1620 | 8403.31 | 840.325 | 2594.48 | 39.99 | 11.1208 | 0.000397394
689.677 | 0.200467 | 10.0001 | 8226.33 | 1649.11 | 8390 | 838.994 | 2597.97 | 40 | 11.3414 | 0.00039856
695.989 | 0.198133 | 10.0001 | 8242.01 | 1633.01 | 8402.23 | 840.217 | 2596.32 | 39.99 | 11.2127 | 0.000397727
702.16 | 0.196643 | 10.0001 | 8252.48 | 1622.79 | 8410.52 | 841.047 | 2599.7 | 39.99 | 11.1305 | 0.000397852
708.378 | 0.199341 | 10.0001 | 8241.47 | 1642.86 | 8403.62 | 840.356 | 2600.82 | 40 | 11.2793 | 0.00039835
714.502 | 0.199213 | 10.0001 | 8242.58 | 1642.03 | 8404.54 | 840.449 | 2599.41 | 40 | 11.2723 | 0.00039809
720.705 | 0.1958 | 10.0001 | 8264.05 | 1618.1 | 8420.98 | 842.092 | 2601.23 | 40 | 11.084 | 0.000397591
726.938 | 0.198193 | 10.0001 | 8252.36 | 1635.56 | 8412.88 | 841.282 | 2603.9 | 39.99 | 11.216 | 0.000398383
733.172 | 0.198688 | 10.0001 | 8251.83 | 1639.54 | 8413.13 | 841.308 | 2602.32 | 39.99 | 11.2433 | 0.000398129
739.5 | 0.195026 | 10.0001 | 8271.44 | 1613.15 | 8427.27 | 842.722 | 2603.65 | 39.99 | 11.0412 | 0.000397664
745.608 | 0.195654 | 10.0001 | 8268.7 | 1617.81 | 8425.48 | 842.543 | 2606.5 | 40 | 11.0759 | 0.000398184
751.896 | 0.194806 | 10.0001 | 8277.76 | 1612.56 | 8433.36 | 843.331 | 2606.92 | 39.99 | 11.0291 | 0.000397876
758.123 | 0.197832 | 10.0001 | 8264.61 | 1635.01 | 8424.79 | 842.473 | 2607.79 | 39.99 | 11.1961 | 0.000398413
764.232 | 0.198379 | 10.0001 | 8267.46 | 1640.09 | 8428.57 | 842.852 | 2606.31 | 40.01 | 11.2262 | 0.000398008
770.497 | 0.197869 | 10.0001 | 8268.51 | 1636.08 | 8428.82 | 842.876 | 2607.02 | 40 | 11.1981 | 0.000398105
776.73 | 0.196106 | 10.0001 | 8281.36 | 1624.02 | 8439.1 | 843.904 | 2608.17 | 40 | 11.1008 | 0.000397796
782.964 | 0.197747 | 10.0001 | 8272.9 | 1635.94 | 8433.1 | 843.304 | 2609.64 | 40.01 | 11.1914 | 0.000398303
789.182 | 0.198067 | 10.0001 | 8271.75 | 1638.36 | 8432.44 | 843.239 | 2608.36 | 40.01 | 11.209 | 0.000398139
795.353 | 0.193087 | 10.0001 | 8299.96 | 1602.62 | 8453.27 | 845.321 | 2610.29 | 40 | 10.9341 | 0.000397451
801.587 | 0.19821 | 10.0001 | 8275.49 | 1640.28 | 8436.49 | 843.643 | 2613.11 | 40.02 | 11.2169 | 0.000398673
807.68 | 0.193685 | 10.0001 | 8298.34 | 1607.26 | 8452.56 | 845.25 | 2610.97 | 40.01 | 10.9671 | 0.000397588
814.023 | 0.200316 | 10.0001 | 8267.81 | 1656.17 | 8432.06 | 843.2 | 2612.56 | 40.01 | 11.333 | 0.000398798
820.163 | 0.195998 | 10.0001 | 8291.68 | 1625.15 | 8449.44 | 844.938 | 2609.69 | 40 | 11.0949 | 0.00039754
826.335 | 0.19523 | 10.0001 | 8296.69 | 1619.76 | 8453.32 | 845.326 | 2613.85 | 40.01 | 11.0525 | 0.000397991
832.646 | 0.196189 | 10.0001 | 8289.05 | 1626.22 | 8447.07 | 844.701 | 2614.04 | 40.01 | 11.1054 | 0.000398315
838.802 | 0.196298 | 10.0001 | 8292.29 | 1627.76 | 8450.55 | 845.049 | 2613.17 | 40 | 11.1114 | 0.000398018
845.02 | 0.195121 | 10.0001 | 8299.08 | 1619.33 | 8455.59 | 845.553 | 2614.37 | 40 | 11.0465 | 0.000397963
851.222 | 0.193746 | 10.0001 | 8308.56 | 1609.75 | 8463.07 | 846.301 | 2616.19 | 40 | 10.9705 | 0.000397888
857.501 | 0.193245 | 10.0001 | 8314.1 | 1606.66 | 8467.92 | 846.786 | 2618.21 | 40 | 10.9428 | 0.000397967
863.594 | 0.1922 | 10.0001 | 8320.23 | 1599.15 | 8472.51 | 847.245 | 2619.61 | 40 | 10.8851 | 0.000397964
869.893 | 0.19488 | 10.0001 | 8309.01 | 1619.26 | 8465.32 | 846.527 | 2619.99 | 39.99 | 11.0331 | 0.00039836
876.098 | 0.196356 | 10.0001 | 8301.82 | 1630.11 | 8460.35 | 846.029 | 2617.98 | 40 | 11.1146 | 0.000398289
882.348 | 0.192707 | 10.0001 | 8323.08 | 1603.92 | 8476.21 | 847.616 | 2618.42 | 40 | 10.9131 | 0.00039761
888.472 | 0.193746 | 10.0001 | 8318.9 | 1611.76 | 8473.6 | 847.355 | 2621.54 | 40 | 10.9705 | 0.000398206
894.659 | 0.193617 | 10.0001 | 8319.58 | 1610.81 | 8474.09 | 847.403 | 2621.09 | 39.99 | 10.9633 | 0.000398115
900.846 | 0.197723 | 10.0001 | 8303.26 | 1641.74 | 8464.01 | 846.395 | 2620.27 | 40 | 11.19 | 0.000398464
907.08 | 0.191537 | 10.0001 | 8333.78 | 1596.23 | 8485.28 | 848.522 | 2619.96 | 39.99 | 10.8484 | 0.000397418
913.282 | 0.193906 | 10.0001 | 8321.04 | 1613.5 | 8476.04 | 847.598 | 2623.66 | 39.99 | 10.9793 | 0.000398414
919.625 | 0.193412 | 10.0001 | 8328.1 | 1610.75 | 8482.44 | 848.238 | 2622.46 | 39.99 | 10.952 | 0.000397931
925.781 | 0.193399 | 10.0001 | 8330.79 | 1611.17 | 8485.16 | 848.511 | 2623.8 | 40 | 10.9513 | 0.000398006
932.077 | 0.192451 | 10.0001 | 8332.43 | 1603.58 | 8485.33 | 848.527 | 2624.53 | 39.99 | 10.8989 | 0.000398109
938.139 | 0.189975 | 10.0001 | 8348.97 | 1586.09 | 8498.29 | 849.823 | 2625.9 | 39.99 | 10.7619 | 0.000397709
944.451 | 0.193521 | 10.0001 | 8329.7 | 1611.97 | 8484.24 | 848.418 | 2627.22 | 39.99 | 10.9581 | 0.000398568
950.575 | 0.193924 | 10.0001 | 8330.25 | 1615.44 | 8485.44 | 848.539 | 2624.42 | 39.99 | 10.9803 | 0.000398087
956.762 | 0.190115 | 10.0001 | 8351.71 | 1587.79 | 8501.31 | 850.125 | 2626.12 | 39.99 | 10.7697 | 0.000397601
963.105 | 0.190149 | 10.0001 | 8352.01 | 1588.13 | 8501.66 | 850.16 | 2629.58 | 39.99 | 10.7716 | 0.000398109
969.182 | 0.192295 | 10.0001 | 8344.08 | 1604.52 | 8496.95 | 849.689 | 2629.26 | 40 | 10.8903 | 0.000398281
975.478 | 0.193666 | 10.0001 | 8335.85 | 1614.37 | 8490.73 | 849.068 | 2627.53 | 40.01 | 10.9661 | 0.00039831
981.712 | 0.190132 | 10.0001 | 8355.59 | 1588.66 | 8505.28 | 850.522 | 2627.72 | 40 | 10.7706 | 0.000397657
987.917 | 0.192955 | 10.0001 | 8342.18 | 1609.66 | 8496.05 | 849.6 | 2629.95 | 40 | 10.9267 | 0.000398427
994.051 | 0.192608 | 10.0001 | 8345.03 | 1607.32 | 8498.41 | 849.835 | 2628.15 | 40 | 10.9075 | 0.000398044
1000.28 | 0.191268 | 10.0001 | 8353.26 | 1597.71 | 8504.69 | 850.463 | 2629.27 | 40 | 10.8335 | 0.00039792
1006.53 | 0.192094 | 10.0001 | 8350.53 | 1604.09 | 8503.2 | 850.314 | 2630.41 | 39.99 | 10.8792 | 0.000398162
1012.72 | 0.192215 | 10.0001 | 8352.45 | 1605.47 | 8505.35 | 850.529 | 2630.28 | 40.01 | 10.8859 | 0.000398042
1019 | 0.191457 | 10.0001 | 8355.1 | 1599.64 | 8506.85 | 850.679 | 2630.88 | 40 | 10.8439 | 0.000398062
1025.17 | 0.19149 | 10.0001 | 8355.69 | 1600.03 | 8507.5 | 850.745 | 2631.3 | 40.01 | 10.8458 | 0.000398095
1031.39 | 0.1919 | 10.0001 | 8354.77 | 1603.28 | 8507.22 | 850.716 | 2631.41 | 40.01 | 10.8684 | 0.000398125
1037.62 | 0.191736 | 10.0001 | 8355.98 | 1602.14 | 8508.19 | 850.813 | 2631.43 | 40 | 10.8594 | 0.000398083
1043.76 | 0.194777 | 10.0001 | 8341.28 | 1624.69 | 8498.03 | 849.797 | 2630.72 | 40 | 11.0274 | 0.000398451
1050.03 | 0.191486 | 10.0001 | 8359.83 | 1600.79 | 8511.71 | 851.166 | 2629.84 | 40.01 | 10.8455 | 0.000397677
1056.21 | 0.191863 | 10.0001 | 8357.01 | 1603.4 | 8509.44 | 850.938 | 2632.49 | 39.99 | 10.8664 | 0.000398185
1062.45 | 0.190414 | 10.0001 | 8364.94 | 1592.8 | 8515.23 | 851.518 | 2632.61 | 40.01 | 10.7862 | 0.000397932
1068.63 | 0.191301 | 10.0001 | 8360.95 | 1599.46 | 8512.57 | 851.251 | 2633.63 | 40.01 | 10.8353 | 0.00039821
1074.84 | 0.192371 | 10.0001 | 8356.1 | 1607.47 | 8509.31 | 850.926 | 2632.74 | 40 | 10.8944 | 0.000398228
1081.04 | 0.18958 | 10.0001 | 8372.65 | 1587.29 | 8521.78 | 852.172 | 2633.16 | 39.99 | 10.7401 | 0.000397709
1087.24 | 0.189163 | 10.0001 | 8376.62 | 1584.55 | 8525.17 | 852.511 | 2636.23 | 39.99 | 10.717 | 0.000398014
1093.48 | 0.191186 | 10.0001 | 8367.38 | 1599.73 | 8518.93 | 851.888 | 2636.38 | 39.99 | 10.829 | 0.000398328
1099.63 | 0.190829 | 10.0001 | 8370.27 | 1597.29 | 8521.31 | 852.125 | 2635.23 | 39.98 | 10.8092 | 0.000398043
1105.88 | 0.189403 | 10.0001 | 8376.69 | 1586.57 | 8525.61 | 852.556 | 2636.1 | 39.98 | 10.7303 | 0.000397974
1112.07 | 0.188177 | 10.0001 | 8383 | 1577.49 | 8530.13 | 853.007 | 2637.5 | 39.98 | 10.6625 | 0.000397974
1118.34 | 0.189834 | 10.0001 | 8378.33 | 1590.49 | 8527.96 | 852.79 | 2638.26 | 39.99 | 10.7541 | 0.00039819
1124.55 | 0.189159 | 10.0001 | 8379.92 | 1585.13 | 8528.53 | 852.847 | 2637.82 | 39.98 | 10.7168 | 0.000398097
1130.8 | 0.191589 | 10.0001 | 8372.42 | 1604.06 | 8524.7 | 852.464 | 2637.7 | 40 | 10.8512 | 0.000398258
1137.03 | 0.192269 | 10.0001 | 8368.55 | 1609.02 | 8521.83 | 852.177 | 2636.49 | 40.01 | 10.8888 | 0.00039821
1143.23 | 0.188972 | 10.0001 | 8382.74 | 1584.1 | 8531.1 | 853.105 | 2636.74 | 40 | 10.7064 | 0.000397814
1149.42 | 0.19061 | 10.0001 | 8375.93 | 1596.54 | 8526.73 | 852.667 | 2638.46 | 40 | 10.7971 | 0.000398278
1155.59 | 0.189779 | 10.0001 | 8381.38 | 1590.61 | 8530.98 | 853.092 | 2637.84 | 40.01 | 10.7511 | 0.000397986
1161.82 | 0.190092 | 10.0001 | 8379.28 | 1592.83 | 8529.33 | 852.927 | 2638.54 | 40 | 10.7684 | 0.000398169
1168.07 | 0.19011 | 10.0001 | 8381.91 | 1593.49 | 8532.04 | 853.198 | 2638.47 | 40 | 10.7694 | 0.000398031
1174.26 | 0.189985 | 10.0001 | 8381.95 | 1592.44 | 8531.88 | 853.182 | 2639.02 | 40 | 10.7625 | 0.000398122
1180.51 | 0.191417 | 10.0001 | 8377.71 | 1603.63 | 8529.81 | 852.976 | 2638.72 | 40.01 | 10.8417 | 0.000398173
1186.83 | 0.188452 | 10.0001 | 8391.26 | 1581.35 | 8538.96 | 853.891 | 2639.15 | 40 | 10.6777 | 0.000397811
1192.91 | 0.187319 | 10.0001 | 8397.29 | 1572.97 | 8543.34 | 854.328 | 2641.6 | 40 | 10.6149 | 0.000397976
1199.13 | 0.191006 | 10.0001 | 8380.44 | 1600.71 | 8531.94 | 853.188 | 2641.46 | 40.01 | 10.819 | 0.000398487
1205.43 | 0.191504 | 10.0001 | 8380.21 | 1604.84 | 8532.5 | 853.244 | 2639 | 39.99 | 10.8465 | 0.00039809
1211.61 | 0.19035 | 10.0001 | 8383.85 | 1595.86 | 8534.39 | 853.433 | 2639.32 | 40 | 10.7827 | 0.00039805
1217.74 | 0.190589 | 10.0001 | 8382.84 | 1597.68 | 8533.74 | 853.368 | 2639.7 | 40 | 10.7959 | 0.000398138
1224 | 0.18888 | 10.0001 | 8391.39 | 1584.97 | 8539.76 | 853.971 | 2640.13 | 40 | 10.7013 | 0.000397921
1230.3 | 0.18747 | 10.0001 | 8400.2 | 1574.78 | 8546.53 | 854.648 | 2642.14 | 39.99 | 10.6233 | 0.000397909
1236.37 | 0.188821 | 10.0001 | 8394.57 | 1585.07 | 8542.9 | 854.285 | 2643.2 | 40 | 10.6981 | 0.000398238
1242.7 | 0.190566 | 10.0001 | 8384.57 | 1597.81 | 8535.46 | 853.54 | 2641.74 | 40.01 | 10.7946 | 0.000398365
1248.8 | 0.189047 | 10.0001 | 8396.27 | 1587.29 | 8544.99 | 854.493 | 2641.09 | 40 | 10.7106 | 0.000397823
1255.05 | 0.190291 | 10.0001 | 8390.02 | 1596.55 | 8540.57 | 854.051 | 2642.63 | 40 | 10.7794 | 0.000398261
1261.25 | 0.191673 | 10.0001 | 8382.35 | 1606.67 | 8534.93 | 853.488 | 2641.16 | 40 | 10.8558 | 0.000398302
1267.52 | 0.189162 | 10.0001 | 8394.41 | 1587.9 | 8543.27 | 854.322 | 2640.73 | 40 | 10.7169 | 0.000397848
1273.71 | 0.187897 | 10.0001 | 8400.62 | 1578.45 | 8547.63 | 854.757 | 2642.92 | 40 | 10.6469 | 0.000397975
1280 | 0.189065 | 10.0001 | 8397.56 | 1587.68 | 8546.33 | 854.627 | 2643.81 | 40 | 10.7116 | 0.00039817
1286.14 | 0.188727 | 10.0001 | 8399.72 | 1585.25 | 8548 | 854.794 | 2643.53 | 39.99 | 10.6929 | 0.00039805
1292.41 | 0.187875 | 10.0001 | 8402.79 | 1578.67 | 8549.8 | 854.974 | 2644.02 | 40 | 10.6457 | 0.00039804
1298.64 | 0.188529 | 10.0001 | 8400.77 | 1583.79 | 8548.76 | 854.87 | 2644.46 | 39.99 | 10.6819 | 0.000398154
1304.83 | 0.189027 | 10.0001 | 8401.12 | 1588.04 | 8549.9 | 854.984 | 2644.39 | 39.99 | 10.7095 | 0.000398091
1311.06 | 0.188445 | 10.0001 | 8401.88 | 1583.29 | 8549.76 | 854.971 | 2644.48 | 39.99 | 10.6772 | 0.000398111
1317.17 | 0.188055 | 10.0001 | 8407.13 | 1581 | 8554.5 | 855.444 | 2644.98 | 40 | 10.6556 | 0.000397965
1323.37 | 0.18887 | 10.0001 | 8402.24 | 1586.93 | 8550.78 | 855.073 | 2645.63 | 40 | 10.7008 | 0.000398236
1329.62 | 0.189179 | 10.0001 | 8400.42 | 1589.18 | 8549.42 | 854.936 | 2644.7 | 40 | 10.7179 | 0.00039816
1335.92 | 0.18957 | 10.0001 | 8397.03 | 1591.82 | 8546.58 | 854.652 | 2644.14 | 40 | 10.7395 | 0.000398208
1342.01 | 0.188488 | 10.0001 | 8405.61 | 1584.35 | 8553.62 | 855.356 | 2644.28 | 40.01 | 10.6796 | 0.000397901
1348.24 | 0.18666 | 10.0001 | 8411.03 | 1570 | 8556.3 | 855.624 | 2645.93 | 40 | 10.5784 | 0.000398025
1354.49 | 0.186555 | 10.0001 | 8415.58 | 1569.97 | 8560.77 | 856.072 | 2647.04 | 40 | 10.5726 | 0.000397983
1360.81 | 0.189193 | 10.0001 | 8402.82 | 1589.75 | 8551.88 | 855.183 | 2647.1 | 40 | 10.7187 | 0.000398406
1366.94 | 0.189016 | 10.0001 | 8404.19 | 1588.53 | 8553 | 855.294 | 2645.29 | 40.01 | 10.7089 | 0.000398082
1373.23 | 0.188545 | 10.0001 | 8405.75 | 1584.86 | 8553.85 | 855.379 | 2645.59 | 40 | 10.6828 | 0.000398087
1379.44 | 0.187564 | 10.0001 | 8412.4 | 1577.86 | 8559.09 | 855.903 | 2646.32 | 40.01 | 10.6285 | 0.000397953
1385.54 | 0.18721 | 10.0001 | 8411.22 | 1574.66 | 8557.35 | 855.729 | 2647.18 | 40 | 10.6089 | 0.000398164
1391.75 | 0.190336 | 10.0001 | 8399.73 | 1598.77 | 8550.53 | 855.048 | 2646.33 | 39.99 | 10.7819 | 0.000398353
1397.93 | 0.187345 | 10.0001 | 8413.6 | 1576.24 | 8559.98 | 855.992 | 2645.61 | 39.99 | 10.6163 | 0.000397805
1404.22 | 0.186569 | 10.0001 | 8416.48 | 1570.26 | 8561.71 | 856.165 | 2647.85 | 39.99 | 10.5734 | 0.000398062
1410.35 | 0.186308 | 10.0001 | 8419.64 | 1568.64 | 8564.52 | 856.446 | 2648.54 | 40 | 10.5589 | 0.000398035
1416.71 | 0.187322 | 10.0001 | 8416.61 | 1576.62 | 8563 | 856.294 | 2648.99 | 40 | 10.6151 | 0.000398173
1422.8 | 0.186007 | 10.0001 | 8421.95 | 1566.54 | 8566.41 | 856.635 | 2648.88 | 40 | 10.5422 | 0.000397998
1429.13 | 0.188452 | 10.0001 | 8412.82 | 1585.42 | 8560.9 | 856.085 | 2649.19 | 40 | 10.6777 | 0.000398301
1435.22 | 0.188866 | 10.0001 | 8410.89 | 1588.53 | 8559.58 | 855.952 | 2647.85 | 40 | 10.7006 | 0.000398161
1441.56 | 0.187117 | 10.0001 | 8419.62 | 1575.45 | 8565.75 | 856.569 | 2648.13 | 40 | 10.6037 | 0.000397916
1447.73 | 0.187253 | 10.0001 | 8419.68 | 1576.61 | 8566.03 | 856.597 | 2649.46 | 40 | 10.6113 | 0.000398103
1453.92 | 0.187338 | 10.0001 | 8416.96 | 1576.81 | 8563.39 | 856.333 | 2649.3 | 40 | 10.6159 | 0.000398202
1460.03 | 0.188117 | 10.0001 | 8416.18 | 1583.23 | 8563.8 | 856.375 | 2648.89 | 40 | 10.6591 | 0.000398121
1466.4 | 0.187909 | 10.0001 | 8418.28 | 1581.87 | 8565.62 | 856.556 | 2649.04 | 40 | 10.6476 | 0.000398059
1472.54 | 0.187377 | 10.0001 | 8418.6 | 1577.45 | 8565.12 | 856.506 | 2649.34 | 40 | 10.6181 | 0.000398127
1478.79 | 0.187768 | 10.0001 | 8420 | 1581.01 | 8567.15 | 856.709 | 2649.52 | 40 | 10.6398 | 0.00039806
1485.01 | 0.188862 | 10.0001 | 8413.3 | 1588.95 | 8562.03 | 856.197 | 2649.37 | 40 | 10.7003 | 0.000398275
1491.2 | 0.187592 | 10.0001 | 8417.09 | 1578.98 | 8563.91 | 856.385 | 2648.42 | 40 | 10.63 | 0.000398045
1497.45 | 0.186649 | 10.0001 | 8422.2 | 1572 | 8567.65 | 856.759 | 2649.26 | 39.99 | 10.5778 | 0.000397997
1503.6 | 0.187507 | 10.0001 | 8421.57 | 1579.1 | 8568.34 | 856.828 | 2650.23 | 39.99 | 10.6253 | 0.000398111
1509.81 | 0.185777 | 10.0001 | 8428.14 | 1565.76 | 8572.34 | 857.229 | 2650.6 | 39.99 | 10.5295 | 0.000397981
1516.05 | 0.185972 | 10.0001 | 8428.96 | 1567.55 | 8573.48 | 857.342 | 2651.64 | 39.99 | 10.5403 | 0.000398084
1522.27 | 0.185511 | 10.0001 | 8432.48 | 1564.32 | 8576.35 | 857.629 | 2652.16 | 39.99 | 10.5148 | 0.000398029
1528.33 | 0.18626 | 10.0001 | 8429.28 | 1570.04 | 8574.25 | 857.42 | 2652.54 | 40 | 10.5562 | 0.000398183
1534.58 | 0.186514 | 10.0001 | 8428.17 | 1571.97 | 8573.52 | 857.346 | 2652.04 | 40 | 10.5703 | 0.000398142
1540.85 | 0.187356 | 10.0001 | 8425.65 | 1578.59 | 8572.25 | 857.219 | 2651.74 | 40 | 10.6169 | 0.000398156
1547.02 | 0.186897 | 10.0001 | 8427.06 | 1574.99 | 8572.97 | 857.292 | 2651.5 | 40.01 | 10.5915 | 0.000398086
1553.32 | 0.188344 | 10.0001 | 8418.24 | 1585.52 | 8566.25 | 856.619 | 2651.03 | 40.01 | 10.6717 | 0.000398328
1559.52 | 0.188023 | 10.0001 | 8421.53 | 1583.44 | 8569.1 | 856.904 | 2649.94 | 40.01 | 10.6539 | 0.000398032
1565.75 | 0.190409 | 10.0001 | 8410.78 | 1601.49 | 8561.89 | 856.184 | 2649.87 | 40.01 | 10.7859 | 0.000398357
1571.99 | 0.187542 | 10.0001 | 8421.41 | 1579.37 | 8568.22 | 856.817 | 2648.83 | 40.01 | 10.6273 | 0.000397906
1578.14 | 0.18762 | 10.0001 | 8423.38 | 1580.39 | 8570.35 | 857.029 | 2650.5 | 40.01 | 10.6315 | 0.000398058
1584.39 | 0.187377 | 10.0001 | 8422.55 | 1578.2 | 8569.14 | 856.908 | 2650.74 | 40 | 10.6181 | 0.00039815
1590.64 | 0.185988 | 10.0001 | 8429.99 | 1567.87 | 8574.56 | 857.45 | 2651.06 | 40 | 10.5411 | 0.000397947
1596.72 | 0.187289 | 10.0001 | 8426.03 | 1578.1 | 8572.53 | 857.248 | 2652.06 | 40 | 10.6132 | 0.000398191
1602.94 | 0.187153 | 10.0001 | 8426.7 | 1577.08 | 8573.01 | 857.295 | 2651.6 | 39.99 | 10.6057 | 0.0003981
1609.17 | 0.186699 | 10.0001 | 8429.6 | 1573.8 | 8575.25 | 857.519 | 2651.94 | 39.99 | 10.5805 | 0.000398047
1615.42 | 0.185606 | 10.0001 | 8434.74 | 1565.54 | 8578.79 | 857.873 | 2652.71 | 39.99 | 10.52 | 0.000397998
1621.62 | 0.185807 | 10.0001 | 8435.58 | 1567.39 | 8579.97 | 857.991 | 2653.63 | 39.99 | 10.5312 | 0.000398081
1627.84 | 0.185372 | 10.0001 | 8436.66 | 1563.92 | 8580.39 | 858.033 | 2653.9 | 40 | 10.507 | 0.000398102
1633.99 | 0.186394 | 10.0001 | 8433.75 | 1572 | 8579 | 857.894 | 2653.91 | 40 | 10.5636 | 0.000398168
1640.34 | 0.18629 | 10.0001 | 8435.28 | 1571.4 | 8580.4 | 858.034 | 2653.71 | 40 | 10.5579 | 0.000398073
1646.51 | 0.186001 | 10.0001 | 8435.97 | 1569.1 | 8580.65 | 858.06 | 2654.01 | 40 | 10.5419 | 0.000398106
1652.74 | 0.186116 | 10.0001 | 8436.88 | 1570.23 | 8581.76 | 858.17 | 2654.23 | 40 | 10.5482 | 0.000398088
1658.87 | 0.185753 | 10.0001 | 8438.75 | 1567.53 | 8583.1 | 858.304 | 2654.56 | 40 | 10.5282 | 0.000398076
1665.18 | 0.18684 | 10.0001 | 8434.37 | 1575.88 | 8580.33 | 858.027 | 2654.59 | 40.01 | 10.5884 | 0.000398208
1671.29 | 0.186314 | 10.0001 | 8435.82 | 1571.71 | 8580.98 | 858.092 | 2653.99 | 39.99 | 10.5592 | 0.000398088
1677.54 | 0.185846 | 10.0001 | 8438.79 | 1568.32 | 8583.28 | 858.323 | 2654.35 | 40 | 10.5333 | 0.000398035
1683.82 | 0.186126 | 10.0001 | 8435.75 | 1570.11 | 8580.62 | 858.056 | 2654.63 | 40 | 10.5488 | 0.000398201
1690.05 | 0.186718 | 10.0001 | 8435.01 | 1574.97 | 8580.78 | 858.073 | 2654.15 | 40 | 10.5816 | 0.000398121
1696.13 | 0.186839 | 10.0001 | 8433.68 | 1575.74 | 8579.62 | 857.956 | 2653.99 | 40 | 10.5883 | 0.000398151
1702.47 | 0.186803 | 10.0001 | 8434.91 | 1575.67 | 8580.82 | 858.076 | 2653.93 | 40 | 10.5863 | 0.000398087
1708.6 | 0.185788 | 10.0001 | 8439.42 | 1567.94 | 8583.83 | 858.377 | 2654.41 | 40 | 10.5301 | 0.000398019
1714.79 | 0.186367 | 10.0001 | 8438.06 | 1572.58 | 8583.35 | 858.329 | 2655.04 | 40 | 10.5622 | 0.000398136
1720.98 | 0.186187 | 10.0001 | 8439.07 | 1571.25 | 8584.1 | 858.404 | 2654.99 | 39.99 | 10.5522 | 0.000398093
1727.25 | 0.185954 | 10.0001 | 8440.64 | 1569.57 | 8585.34 | 858.528 | 2655.24 | 39.99 | 10.5393 | 0.000398074
1733.56 | 0.186739 | 10.0001 | 8436.02 | 1575.33 | 8581.84 | 858.179 | 2655.22 | 40.01 | 10.5828 | 0.000398233
1739.78 | 0.186424 | 10.0001 | 8439.03 | 1573.24 | 8584.42 | 858.436 | 2654.74 | 40 | 10.5653 | 0.000398041
1745.96 | 0.186437 | 10.0001 | 8440.29 | 1573.58 | 8585.72 | 858.566 | 2655.4 | 40 | 10.566 | 0.00039808
1752.13 | 0.186119 | 10.0001 | 8441.05 | 1571.04 | 8586 | 858.594 | 2655.66 | 40 | 10.5484 | 0.000398106
1758.27 | 0.185688 | 10.0001 | 8443.18 | 1567.8 | 8587.51 | 858.745 | 2655.86 | 39.99 | 10.5245 | 0.000398066
1764.48 | 0.186513 | 10.0001 | 8438.23 | 1573.84 | 8583.75 | 858.369 | 2655.81 | 40 | 10.5703 | 0.000398233
1770.71 | 0.186537 | 10.0001 | 8440.04 | 1574.38 | 8585.63 | 858.557 | 2655.27 | 39.99 | 10.5715 | 0.000398065
1776.97 | 0.186829 | 10.0001 | 8438.4 | 1576.53 | 8584.41 | 858.435 | 2655.48 | 40 | 10.5877 | 0.000398153
1783.24 | 0.185288 | 10.0001 | 8444.73 | 1564.71 | 8588.47 | 858.841 | 2655.62 | 40 | 10.5024 | 0.000397985
1789.41 | 0.185543 | 10.0001 | 8443.86 | 1566.7 | 8587.97 | 858.791 | 2656.49 | 40 | 10.5165 | 0.000398139
1795.5 | 0.184941 | 10.0001 | 8447.82 | 1562.35 | 8591.08 | 859.102 | 2656.65 | 40 | 10.4831 | 0.000398019
1801.82 | 0.185193 | 10.0001 | 8448.68 | 1564.64 | 8592.33 | 859.228 | 2657.47 | 40 | 10.4971 | 0.000398083
1808.05 | 0.186251 | 10.0001 | 8443.15 | 1572.54 | 8588.34 | 858.829 | 2657.31 | 40.01 | 10.5557 | 0.000398244
1814.27 | 0.186829 | 10.0001 | 8442.38 | 1577.28 | 8588.46 | 858.84 | 2656.49 | 40 | 10.5878 | 0.000398116
1820.35 | 0.186586 | 10.0001 | 8442.97 | 1575.34 | 8588.68 | 858.863 | 2656.47 | 40 | 10.5743 | 0.000398103
1826.7 | 0.187167 | 10.0001 | 8438.68 | 1579.45 | 8585.22 | 858.516 | 2656.2 | 40 | 10.6065 | 0.000398223
1832.83 | 0.186913 | 10.0001 | 8440.58 | 1577.65 | 8586.75 | 858.67 | 2655.69 | 40 | 10.5924 | 0.000398075
1839.03 | 0.185978 | 10.0001 | 8444.75 | 1570.53 | 8589.55 | 858.95 | 2656.23 | 40 | 10.5406 | 0.000398026
1845.34 | 0.185864 | 10.0001 | 8446.1 | 1569.83 | 8590.75 | 859.069 | 2656.94 | 39.99 | 10.5343 | 0.000398077
1851.55 | 0.186035 | 10.0001 | 8445.39 | 1571.14 | 8590.29 | 859.023 | 2657.15 | 39.99 | 10.5438 | 0.00039813
1857.76 | 0.185136 | 10.0001 | 8447.6 | 1563.96 | 8591.15 | 859.109 | 2657.09 | 39.99 | 10.4939 | 0.000398081
1863.97 | 0.185239 | 10.0001 | 8449.35 | 1565.15 | 8593.09 | 859.303 | 2657.57 | 39.99 | 10.4996 | 0.000398063
1870.14 | 0.185057 | 10.0001 | 8450.25 | 1563.78 | 8593.73 | 859.367 | 2657.98 | 40 | 10.4896 | 0.000398095
1876.32 | 0.185884 | 10.0001 | 8447.67 | 1570.29 | 8592.38 | 859.232 | 2658.05 | 40.01 | 10.5354 | 0.000398168
1882.54 | 0.185829 | 10.0001 | 8449.36 | 1570.14 | 8594.01 | 859.395 | 2657.89 | 40.01 | 10.5324 | 0.000398069
1888.74 | 0.186694 | 10.0001 | 8444.81 | 1576.59 | 8590.71 | 859.066 | 2657.89 | 40.01 | 10.5802 | 0.000398221
1894.96 | 0.186544 | 10.0001 | 8446.63 | 1575.67 | 8592.34 | 859.228 | 2657.33 | 40 | 10.572 | 0.000398062
1901.17 | 0.186436 | 10.0001 | 8445.45 | 1574.54 | 8590.97 | 859.091 | 2657.54 | 40.01 | 10.566 | 0.000398157
1907.27 | 0.186548 | 10.0001 | 8446.26 | 1575.63 | 8591.97 | 859.191 | 2657.4 | 39.99 | 10.5722 | 0.00039809
1913.63 | 0.186037 | 10.0001 | 8448.8 | 1571.79 | 8593.76 | 859.37 | 2657.75 | 39.99 | 10.5439 | 0.000398059
1919.85 | 0.185505 | 10.0001 | 8450.22 | 1567.56 | 8594.38 | 859.432 | 2658.15 | 40.01 | 10.5144 | 0.00039809
1926.04 | 0.185861 | 10.0001 | 8450.23 | 1570.57 | 8594.95 | 859.489 | 2658.4 | 40.01 | 10.5341 | 0.000398102
1932.27 | 0.185905 | 10.0001 | 8448.36 | 1570.59 | 8593.11 | 859.305 | 2658.28 | 40.01 | 10.5365 | 0.000398169
1938.32 | 0.186947 | 10.0001 | 8445.67 | 1578.89 | 8591.99 | 859.193 | 2657.87 | 40.01 | 10.5943 | 0.000398159
1944.57 | 0.186261 | 10.0001 | 8447.05 | 1573.35 | 8592.33 | 859.227 | 2657.53 | 40.01 | 10.5563 | 0.000398093
1950.76 | 0.185858 | 10.0001 | 8450.17 | 1570.53 | 8594.88 | 859.482 | 2657.97 | 40 | 10.5339 | 0.00039804
1957.04 | 0.186454 | 10.0001 | 8449.8 | 1575.5 | 8595.42 | 859.536 | 2658.6 | 40 | 10.567 | 0.000398109
1963.19 | 0.186187 | 10.0001 | 8448.31 | 1572.96 | 8593.5 | 859.344 | 2658.4 | 40.01 | 10.5522 | 0.000398169
1969.39 | 0.185553 | 10.0001 | 8450.95 | 1568.1 | 8595.2 | 859.515 | 2658.19 | 39.99 | 10.517 | 0.000398058
1975.61 | 0.18498 | 10.0001 | 8455.54 | 1564.11 | 8598.99 | 859.893 | 2658.98 | 39.98 | 10.4853 | 0.000398001
1981.94 | 0.184703 | 10.0001 | 8456.59 | 1561.96 | 8599.63 | 859.957 | 2659.78 | 40 | 10.47 | 0.000398091
1988.06 | 0.185287 | 10.0001 | 8455.05 | 1566.61 | 8598.97 | 859.891 | 2659.92 | 39.98 | 10.5023 | 0.000398143
1994.27 | 0.184909 | 10.0001 | 8456.1 | 1563.61 | 8599.45 | 859.939 | 2659.76 | 39.99 | 10.4813 | 0.000398097
2000.5 | 0.184648 | 10.0001 | 8458.15 | 1561.78 | 8601.13 | 860.107 | 2660.04 | 39.99 | 10.4669 | 0.000398061
2006.84 | 0.184792 | 10.0001 | 8457.41 | 1562.87 | 8600.6 | 860.054 | 2660.38 | 39.99 | 10.4749 | 0.000398136
2012.94 | 0.185197 | 10.0001 | 8457.64 | 1566.33 | 8601.46 | 860.14 | 2660.39 | 40 | 10.4973 | 0.000398098
2019.12 | 0.185435 | 10.0001 | 8456.54 | 1568.14 | 8600.7 | 860.065 | 2660.44 | 40 | 10.5105 | 0.00039814
2025.31 | 0.186402 | 10.0001 | 8452.75 | 1575.61 | 8598.34 | 859.828 | 2660.07 | 40 | 10.5641 | 0.000398194
2031.65 | 0.186173 | 10.0001 | 8452.96 | 1573.71 | 8598.21 | 859.815 | 2659.47 | 40 | 10.5514 | 0.000398111
2037.82 | 0.185726 | 10.0001 | 8454.55 | 1570.23 | 8599.13 | 859.908 | 2659.57 | 40.01 | 10.5266 | 0.000398083
2044.07 | 0.186687 | 10.0001 | 8449.88 | 1577.48 | 8595.87 | 859.581 | 2659.49 | 40.01 | 10.5799 | 0.000398222
2050.26 | 0.186216 | 10.0001 | 8452.07 | 1573.91 | 8597.36 | 859.73 | 2658.91 | 40.01 | 10.5538 | 0.000398066
2056.46 | 0.185881 | 10.0001 | 8453.76 | 1571.39 | 8598.56 | 859.851 | 2659.38 | 40.01 | 10.5352 | 0.000398081
2062.57 | 0.186048 | 10.0001 | 8453.56 | 1572.77 | 8598.62 | 859.856 | 2659.64 | 40 | 10.5445 | 0.000398117
2068.77 | 0.185806 | 10.0001 | 8453.16 | 1570.65 | 8597.84 | 859.778 | 2659.52 | 40.01 | 10.5311 | 0.000398135
2074.97 | 0.185389 | 10.0001 | 8457.07 | 1567.85 | 8601.17 | 860.111 | 2659.76 | 40 | 10.5079 | 0.000398017
2081.2 | 0.185217 | 10.0001 | 8458.16 | 1566.6 | 8602.01 | 860.196 | 2660.49 | 40 | 10.4984 | 0.000398087
2087.47 | 0.185782 | 10.0001 | 8457.17 | 1571.19 | 8601.88 | 860.183 | 2660.72 | 40.01 | 10.5298 | 0.000398127
2093.71 | 0.185439 | 10.0001 | 8459.05 | 1568.64 | 8603.27 | 860.321 | 2660.78 | 40 | 10.5107 | 0.000398072
2099.79 | 0.186457 | 10.0001 | 8453.72 | 1576.26 | 8599.41 | 859.936 | 2660.7 | 40 | 10.5671 | 0.000398239
2106.03 | 0.185672 | 10.0001 | 8456.41 | 1570.12 | 8600.93 | 860.088 | 2660.02 | 40 | 10.5236 | 0.000398067
2112.35 | 0.185359 | 10.0001 | 8459.11 | 1567.97 | 8603.2 | 860.315 | 2660.62 | 39.99 | 10.5063 | 0.000398051
2118.45 | 0.185613 | 10.0001 | 8458.39 | 1569.99 | 8602.86 | 860.28 | 2661.03 | 39.99 | 10.5204 | 0.000398129
2124.68 | 0.185352 | 10.0001 | 8458.79 | 1567.85 | 8602.87 | 860.281 | 2660.92 | 39.99 | 10.5059 | 0.000398112
2130.9 | 0.185235 | 10.0001 | 8461.09 | 1567.29 | 8605.03 | 860.497 | 2661.18 | 39.99 | 10.4994 | 0.000398051
2137.08 | 0.185039 | 10.0001 | 8460.17 | 1565.46 | 8603.79 | 860.373 | 2661.45 | 40 | 10.4885 | 0.000398149
2143.27 | 0.185005 | 10.0001 | 8461.75 | 1565.47 | 8605.35 | 860.529 | 2661.42 | 40.01 | 10.4867 | 0.000398072
2149.65 | 0.185086 | 10.0001 | 8461.5 | 1566.1 | 8605.21 | 860.516 | 2661.71 | 40 | 10.4911 | 0.000398121
2155.75 | 0.185281 | 10.0001 | 8461.4 | 1567.73 | 8605.41 | 860.535 | 2661.72 | 40 | 10.5019 | 0.000398114
2161.96 | 0.185153 | 10.0001 | 8460.24 | 1566.44 | 8604.03 | 860.398 | 2661.54 | 40 | 10.4949 | 0.000398151
2168.14 | 0.185364 | 10.0001 | 8461.9 | 1568.53 | 8606.05 | 860.599 | 2661.59 | 39.99 | 10.5066 | 0.000398065
2174.38 | 0.185009 | 10.0001 | 8461.66 | 1565.48 | 8605.26 | 860.52 | 2661.83 | 40 | 10.4869 | 0.000398137
2180.69 | 0.184598 | 10.0001 | 8463.58 | 1562.36 | 8606.57 | 860.652 | 2661.81 | 40 | 10.4641 | 0.000398073
2186.92 | 0.18483 | 10.0001 | 8465.15 | 1564.61 | 8608.52 | 860.847 | 2662.32 | 40.01 | 10.477 | 0.000398059
2193.16 | 0.185536 | 10.0001 | 8462.79 | 1570.15 | 8607.22 | 860.716 | 2662.6 | 40.01 | 10.5161 | 0.000398162
2199.23 | 0.185846 | 10.0001 | 8461.02 | 1572.45 | 8605.9 | 860.584 | 2662.17 | 40 | 10.5333 | 0.000398158
2205.47 | 0.186038 | 10.0001 | 8459.57 | 1573.8 | 8604.72 | 860.466 | 2661.76 | 40 | 10.5439 | 0.000398152
2211.73 | 0.185573 | 10.0001 | 8461.2 | 1570.17 | 8605.66 | 860.56 | 2661.59 | 40.01 | 10.5181 | 0.000398083
2217.86 | 0.185735 | 10.0001 | 8461.35 | 1571.57 | 8606.06 | 860.6 | 2661.86 | 40 | 10.5271 | 0.000398105
2224.11 | 0.185795 | 10.0001 | 8461.22 | 1572.05 | 8606.02 | 860.596 | 2661.93 | 40 | 10.5304 | 0.000398117
2230.28 | 0.18603 | 10.0001 | 8459.54 | 1573.73 | 8604.67 | 860.462 | 2661.79 | 40.01 | 10.5435 | 0.000398158
2236.53 | 0.185556 | 10.0001 | 8460.38 | 1569.88 | 8604.8 | 860.474 | 2661.48 | 40 | 10.5172 | 0.000398106
2242.78 | 0.185308 | 10.0001 | 8462.92 | 1568.25 | 8607 | 860.694 | 2661.81 | 39.99 | 10.5035 | 0.000398054
2249.09 | 0.184796 | 10.0001 | 8464.5 | 1564.21 | 8607.82 | 860.776 | 2662.27 | 40 | 10.4751 | 0.000398084
2255.17 | 0.184813 | 10.0001 | 8464.73 | 1564.39 | 8608.08 | 860.802 | 2662.54 | 40 | 10.476 | 0.000398113
2261.4 | 0.184947 | 10.0001 | 8466.93 | 1565.94 | 8610.52 | 861.046 | 2662.87 | 39.99 | 10.4835 | 0.000398049
2267.66 | 0.185509 | 10.0001 | 8466.71 | 1570.65 | 8611.16 | 861.111 | 2663.44 | 40 | 10.5146 | 0.000398105
2273.8 | 0.185419 | 10.0001 | 8464.49 | 1569.48 | 8608.77 | 860.871 | 2663.22 | 40 | 10.5096 | 0.000398183
2280.01 | 0.185174 | 10.0001 | 8465.43 | 1567.58 | 8609.34 | 860.929 | 2662.84 | 39.99 | 10.4961 | 0.000398099
2286.22 | 0.185047 | 10.0001 | 8465.94 | 1566.59 | 8609.66 | 860.961 | 2662.98 | 39.99 | 10.489 | 0.000398105
2292.57 | 0.185044 | 10.0001 | 8465.91 | 1566.56 | 8609.63 | 860.957 | 2663.05 | 40.01 | 10.4888 | 0.000398117
2298.72 | 0.18496 | 10.0001 | 8466.98 | 1566.06 | 8610.59 | 861.053 | 2663.17 | 40 | 10.4842 | 0.000398091
2304.89 | 0.184735 | 10.0001 | 8468.07 | 1564.34 | 8611.35 | 861.129 | 2663.4 | 39.99 | 10.4717 | 0.00039809
2311.15 | 0.184742 | 10.0001 | 8469.26 | 1564.62 | 8612.57 | 861.251 | 2663.72 | 39.99 | 10.4721 | 0.000398082
2317.26 | 0.185055 | 10.0001 | 8467.87 | 1567.02 | 8611.65 | 861.159 | 2663.87 | 40 | 10.4895 | 0.000398147
2323.57 | 0.185054 | 10.0001 | 8466.7 | 1566.8 | 8610.45 | 861.039 | 2663.52 | 40.01 | 10.4894 | 0.00039815
2329.7 | 0.185574 | 10.0001 | 8468.25 | 1571.49 | 8612.83 | 861.277 | 2663.62 | 40 | 10.5182 | 0.000398055
2336.04 | 0.18517 | 10.0001 | 8467.5 | 1567.93 | 8611.44 | 861.138 | 2663.8 | 40 | 10.4958 | 0.000398146
2342.12 | 0.185238 | 10.0001 | 8468.38 | 1568.66 | 8612.44 | 861.238 | 2663.74 | 40 | 10.4996 | 0.00039809
2348.31 | 0.185654 | 10.0001 | 8467.13 | 1571.96 | 8611.81 | 861.175 | 2663.88 | 39.99 | 10.5226 | 0.000398141
2354.66 | 0.185113 | 10.0001 | 8469.01 | 1567.72 | 8612.89 | 861.283 | 2663.82 | 40 | 10.4927 | 0.000398082
2360.87 | 0.185014 | 10.0001 | 8469.86 | 1567.04 | 8613.61 | 861.355 | 2664.13 | 39.99 | 10.4872 | 0.000398095
2367.02 | 0.184963 | 10.0001 | 8470 | 1566.64 | 8613.66 | 861.361 | 2664.28 | 40.01 | 10.4843 | 0.000398115
2373.23 | 0.184868 | 10.0001 | 8469.28 | 1565.7 | 8612.78 | 861.273 | 2664.18 | 40 | 10.4791 | 0.00039814
2379.44 | 0.185349 | 10.0001 | 8470 | 1569.91 | 8614.26 | 861.42 | 2664.26 | 40.01 | 10.5057 | 0.000398084
2385.71 | 0.18507 | 10.0001 | 8469.94 | 1567.53 | 8613.77 | 861.371 | 2664.41 | 40 | 10.4903 | 0.000398129
2391.88 | 0.184863 | 10.0001 | 8468.81 | 1565.57 | 8612.3 | 861.224 | 2664.13 | 40.01 | 10.4788 | 0.000398155
2398.11 | 0.185243 | 10.0001 | 8468.72 | 1568.77 | 8612.79 | 861.274 | 2663.96 | 40.01 | 10.4998 | 0.000398107
2404.27 | 0.185241 | 10.0001 | 8471.01 | 1569.17 | 8615.13 | 861.507 | 2664.32 | 40 | 10.4997 | 0.000398053
2410.47 | 0.185374 | 10.0001 | 8470.66 | 1570.24 | 8614.97 | 861.491 | 2664.73 | 40.01 | 10.5071 | 0.000398122
2416.71 | 0.185499 | 10.0001 | 8469.12 | 1571.01 | 8613.6 | 861.354 | 2664.55 | 40 | 10.514 | 0.000398158
2422.78 | 0.185145 | 10.0001 | 8470.95 | 1568.35 | 8614.91 | 861.486 | 2664.4 | 40.01 | 10.4944 | 0.000398075
2429.11 | 0.185175 | 10.0001 | 8469.67 | 1568.37 | 8613.66 | 861.36 | 2664.55 | 40 | 10.4961 | 0.000398155
2435.21 | 0.185166 | 10.0001 | 8469.08 | 1568.19 | 8613.05 | 861.299 | 2664.22 | 40 | 10.4956 | 0.000398134
2441.56 | 0.185082 | 10.0001 | 8470.62 | 1567.76 | 8614.48 | 861.442 | 2664.29 | 39.99 | 10.4909 | 0.000398078
2447.76 | 0.185035 | 10.0001 | 8472.5 | 1567.71 | 8616.31 | 861.626 | 2664.76 | 39.99 | 10.4883 | 0.000398064
2453.9 | 0.185037 | 10.0001 | 8471.37 | 1567.51 | 8615.18 | 861.512 | 2664.98 | 39.99 | 10.4884 | 0.000398149
2460.13 | 0.184948 | 10.0001 | 8473.48 | 1567.15 | 8617.18 | 861.712 | 2664.98 | 40 | 10.4835 | 0.000398057
2466.35 | 0.185322 | 10.0001 | 8473.07 | 1570.25 | 8617.34 | 861.729 | 2665.42 | 40 | 10.5042 | 0.000398115
2472.55 | 0.185072 | 10.0001 | 8471.14 | 1567.77 | 8614.99 | 861.493 | 2665.13 | 39.99 | 10.4904 | 0.00039818
2478.79 | 0.185056 | 10.0001 | 8471.62 | 1567.72 | 8615.46 | 861.54 | 2664.73 | 39.99 | 10.4895 | 0.000398099
2484.96 | 0.184977 | 10.0001 | 8471.88 | 1567.11 | 8615.61 | 861.555 | 2664.84 | 39.99 | 10.4851 | 0.000398109
2491.19 | 0.185362 | 10.0001 | 8473.08 | 1570.59 | 8617.41 | 861.736 | 2665.12 | 39.99 | 10.5065 | 0.000398067
2497.39 | 0.185268 | 10.0001 | 8473.21 | 1569.81 | 8617.4 | 861.735 | 2665.44 | 40 | 10.5012 | 0.000398115
2503.55 | 0.185339 | 10.0001 | 8473.12 | 1570.4 | 8617.42 | 861.736 | 2665.45 | 40 | 10.5052 | 0.000398116
2509.72 | 0.185366 | 10.0001 | 8473.1 | 1570.63 | 8617.44 | 861.738 | 2665.45 | 40 | 10.5067 | 0.000398115
2516.03 | 0.185345 | 10.0001 | 8472.89 | 1570.41 | 8617.2 | 861.714 | 2665.44 | 40.01 | 10.5055 | 0.000398125
2522.19 | 0.1854 | 10.0001 | 8472.28 | 1570.76 | 8616.66 | 861.66 | 2665.32 | 40 | 10.5085 | 0.000398132
2528.42 | 0.185385 | 10.0001 | 8472.78 | 1570.73 | 8617.15 | 861.709 | 2665.28 | 40.01 | 10.5077 | 0.000398103
2534.64 | 0.185294 | 10.0001 | 8472.76 | 1569.95 | 8616.99 | 861.693 | 2665.33 | 40.01 | 10.5027 | 0.000398118
2540.97 | 0.185303 | 10.0001 | 8473.54 | 1570.17 | 8617.79 | 861.773 | 2665.42 | 40.01 | 10.5032 | 0.000398094
2547.08 | 0.185502 | 10.0001 | 8472.79 | 1571.72 | 8617.34 | 861.728 | 2665.58 | 40.01 | 10.5142 | 0.000398139
2553.26 | 0.185695 | 10.0001 | 8472.65 | 1573.33 | 8617.49 | 861.743 | 2665.48 | 40.01 | 10.5249 | 0.000398117
2559.45 | 0.185578 | 10.0001 | 8472.29 | 1572.27 | 8616.94 | 861.688 | 2665.41 | 40.01 | 10.5184 | 0.000398132
2565.75 | 0.185697 | 10.0001 | 8472.27 | 1573.27 | 8617.11 | 861.705 | 2665.33 | 40 | 10.525 | 0.000398112
2571.96 | 0.18603 | 10.0001 | 8470.3 | 1575.73 | 8615.62 | 861.557 | 2665.22 | 40.01 | 10.5435 | 0.000398164
2578.14 | 0.186153 | 10.0001 | 8470.97 | 1576.9 | 8616.49 | 861.644 | 2664.99 | 40 | 10.5503 | 0.00039809
2584.37 | 0.185803 | 10.0001 | 8471.64 | 1574.05 | 8616.63 | 861.657 | 2665.15 | 40 | 10.5309 | 0.000398107
2590.63 | 0.185963 | 10.0001 | 8471.96 | 1575.47 | 8617.21 | 861.715 | 2665.29 | 40 | 10.5397 | 0.000398102
2596.73 | 0.185953 | 10.0001 | 8471.32 | 1575.27 | 8616.54 | 861.648 | 2665.29 | 40.01 | 10.5392 | 0.000398132
2603.06 | 0.186003 | 10.0001 | 8471.27 | 1575.68 | 8616.57 | 861.651 | 2665.2 | 40 | 10.542 | 0.000398118
2609.16 | 0.185843 | 10.0001 | 8472.35 | 1574.53 | 8617.42 | 861.736 | 2665.27 | 40 | 10.5331 | 0.000398089
2615.37 | 0.186039 | 10.0001 | 8472.35 | 1576.19 | 8617.72 | 861.767 | 2665.52 | 40 | 10.544 | 0.000398112
2621.6 | 0.185918 | 10.0001 | 8472.29 | 1575.15 | 8617.47 | 861.742 | 2665.46 | 40 | 10.5373 | 0.000398115
2627.8 | 0.185813 | 10.0001 | 8473.26 | 1574.44 | 8618.29 | 861.824 | 2665.52 | 40 | 10.5314 | 0.000398086
2633.96 | 0.185845 | 10.0001 | 8472.75 | 1574.62 | 8617.83 | 861.777 | 2665.69 | 40 | 10.5332 | 0.000398133
2640.27 | 0.185797 | 10.0001 | 8471.61 | 1574 | 8616.59 | 861.653 | 2665.42 | 40 | 10.5305 | 0.00039815
2646.44 | 0.185523 | 10.0001 | 8472.8 | 1571.9 | 8617.37 | 861.732 | 2665.26 | 39.99 | 10.5154 | 0.00039809
2652.74 | 0.185453 | 10.0001 | 8470.5 | 1570.88 | 8614.93 | 861.487 | 2665.15 | 39.99 | 10.5115 | 0.000398186
2658.94 | 0.185567 | 10.0001 | 8471.58 | 1572.05 | 8616.2 | 861.615 | 2664.83 | 39.98 | 10.5178 | 0.000398079
2665.16 | 0.185422 | 10.0001 | 8473.3 | 1571.14 | 8617.73 | 861.767 | 2665.24 | 39.98 | 10.5098 | 0.00039807
2671.25 | 0.185361 | 10.0001 | 8475.48 | 1571.02 | 8619.85 | 861.98 | 2665.8 | 39.99 | 10.5064 | 0.000398056
2677.52 | 0.185387 | 10.0001 | 8473.75 | 1570.93 | 8618.14 | 861.808 | 2666.01 | 40 | 10.5079 | 0.000398166
2683.81 | 0.185407 | 10.0001 | 8474.27 | 1571.19 | 8618.7 | 861.864 | 2665.75 | 39.99 | 10.509 | 0.000398102
2689.98 | 0.185358 | 10.0001 | 8476.58 | 1571.2 | 8620.97 | 862.091 | 2666.11 | 40 | 10.5062 | 0.00039805
2696.23 | 0.18543 | 10.0001 | 8475.49 | 1571.61 | 8619.97 | 861.991 | 2666.44 | 39.99 | 10.5102 | 0.000398146
2702.37 | 0.185346 | 10.0001 | 8476.44 | 1571.08 | 8620.81 | 862.075 | 2666.32 | 40 | 10.5056 | 0.000398089
2708.57 | 0.185428 | 10.0001 | 8473.66 | 1571.25 | 8618.11 | 861.805 | 2666.19 | 40 | 10.5101 | 0.000398195
2714.76 | 0.185435 | 10.0001 | 8476.11 | 1571.77 | 8620.61 | 862.055 | 2665.96 | 40.01 | 10.5105 | 0.000398045
2721.04 | 0.1854 | 10.0001 | 8478.49 | 1571.91 | 8622.98 | 862.292 | 2666.71 | 40.01 | 10.5085 | 0.000398047
2727.18 | 0.185405 | 10.0001 | 8474.91 | 1571.3 | 8619.35 | 861.929 | 2666.72 | 40.01 | 10.5089 | 0.000398216
2733.41 | 0.185379 | 10.0001 | 8478.31 | 1571.7 | 8622.76 | 862.27 | 2666.42 | 40.01 | 10.5074 | 0.000398014
2739.6 | 0.18542 | 10.0001 | 8476.92 | 1571.79 | 8621.41 | 862.135 | 2666.95 | 40.01 | 10.5096 | 0.000398155
2745.86 | 0.185447 | 10.0001 | 8478.8 | 1572.37 | 8623.36 | 862.331 | 2666.92 | 40.01 | 10.5111 | 0.000398061
2752.11 | 0.185424 | 10.0001 | 8478.06 | 1572.04 | 8622.58 | 862.252 | 2667.19 | 40.01 | 10.5099 | 0.000398137
2758.21 | 0.185543 | 10.0001 | 8479.15 | 1573.25 | 8623.87 | 862.381 | 2667.17 | 40.01 | 10.5165 | 0.000398075
2764.39 | 0.185904 | 10.0001 | 8478.39 | 1576.17 | 8623.65 | 862.359 | 2667.46 | 40.01 | 10.5365 | 0.000398128
2770.66 | 0.185833 | 10.0001 | 8479.28 | 1575.73 | 8624.45 | 862.44 | 2667.47 | 40 | 10.5326 | 0.000398092
2776.88 | 0.186293 | 10.0001 | 8479.61 | 1579.69 | 8625.5 | 862.544 | 2667.83 | 40 | 10.558 | 0.000398098
2782.99 | 0.185871 | 10.0001 | 8477.13 | 1575.66 | 8622.32 | 862.226 | 2667.53 | 40 | 10.5347 | 0.0003982
2789.3 | 0.18582 | 10.0001 | 8475.95 | 1575 | 8621.04 | 862.099 | 2666.81 | 40 | 10.5318 | 0.000398151
2795.45 | 0.185723 | 10.0001 | 8478.01 | 1574.56 | 8622.99 | 862.293 | 2666.8 | 40 | 10.5264 | 0.00039806
2801.66 | 0.186216 | 10.0001 | 8478.24 | 1578.78 | 8623.99 | 862.393 | 2667.36 | 40.01 | 10.5538 | 0.000398097
2807.89 | 0.185939 | 10.0001 | 8478.01 | 1576.39 | 8623.32 | 862.326 | 2667.34 | 40 | 10.5384 | 0.000398125
2814.07 | 0.18591 | 10.0001 | 8478.25 | 1576.19 | 8623.52 | 862.346 | 2667.3 | 39.99 | 10.5368 | 0.00039811
2820.35 | 0.185698 | 10.0001 | 8477.66 | 1574.29 | 8622.59 | 862.253 | 2667.25 | 39.99 | 10.5251 | 0.000398146
2826.54 | 0.185689 | 10.0001 | 8478.34 | 1574.33 | 8623.27 | 862.321 | 2667.13 | 39.99 | 10.5246 | 0.000398096
2832.79 | 0.185706 | 10.0001 | 8477.89 | 1574.4 | 8622.84 | 862.278 | 2667.23 | 40 | 10.5255 | 0.000398131
2838.95 | 0.185692 | 10.0001 | 8476.99 | 1574.11 | 8621.9 | 862.184 | 2667.02 | 40.01 | 10.5248 | 0.000398143
2845.2 | 0.185776 | 10.0001 | 8478.1 | 1575.03 | 8623.16 | 862.31 | 2666.98 | 40.01 | 10.5294 | 0.000398079
2851.45 | 0.185988 | 10.0001 | 8475.38 | 1576.32 | 8620.72 | 862.066 | 2666.94 | 40 | 10.5411 | 0.000398186
2857.73 | 0.18569 | 10.0001 | 8479.5 | 1574.56 | 8624.45 | 862.44 | 2666.89 | 40.01 | 10.5246 | 0.000398006
2863.96 | 0.185816 | 10.0001 | 8477.51 | 1575.26 | 8622.62 | 862.257 | 2667.42 | 40 | 10.5316 | 0.000398169
2870.08 | 0.185735 | 10.0001 | 8479.31 | 1574.9 | 8624.32 | 862.427 | 2667.28 | 40 | 10.5271 | 0.00039807
2876.3 | 0.185694 | 10.0001 | 8478.62 | 1574.43 | 8623.57 | 862.351 | 2667.51 | 40.01 | 10.5248 | 0.000398139
2882.52 | 0.185674 | 10.0001 | 8480.04 | 1574.52 | 8624.97 | 862.491 | 2667.52 | 40.01 | 10.5237 | 0.000398076
2888.78 | 0.185734 | 10.0001 | 8481.74 | 1575.35 | 8626.79 | 862.674 | 2668.01 | 40 | 10.5271 | 0.000398065
2894.88 | 0.185877 | 10.0001 | 8480.52 | 1576.33 | 8625.77 | 862.572 | 2668.22 | 40.01 | 10.535 | 0.000398143
2901.1 | 0.18626 | 10.0001 | 8480.89 | 1579.65 | 8626.75 | 862.669 | 2668.18 | 40.01 | 10.5562 | 0.000398092
2907.36 | 0.186166 | 10.0001 | 8480.67 | 1578.81 | 8626.38 | 862.632 | 2668.28 | 40 | 10.551 | 0.000398124
2913.58 | 0.186188 | 10.0001 | 8479.75 | 1578.83 | 8625.47 | 862.542 | 2668.12 | 40 | 10.5522 | 0.000398142
2919.83 | 0.187433 | 10.0001 | 8478.82 | 1589.21 | 8626.47 | 862.642 | 2668.17 | 40 | 10.6212 | 0.000398104
2926.03 | 0.186649 | 10.0001 | 8477.03 | 1582.23 | 8623.43 | 862.337 | 2667.83 | 40 | 10.5777 | 0.000398194
2932.22 | 0.186387 | 10.0001 | 8478.88 | 1580.35 | 8624.9 | 862.484 | 2667.45 | 39.98 | 10.5632 | 0.000398069
2938.49 | 0.186083 | 10.0001 | 8479.32 | 1577.85 | 8624.87 | 862.482 | 2667.72 | 39.98 | 10.5464 | 0.00039811
2944.73 | 0.186 | 10.0001 | 8479.7 | 1577.22 | 8625.13 | 862.507 | 2667.78 | 39.98 | 10.5418 | 0.000398107
2950.89 | 0.185935 | 10.0001 | 8481.16 | 1576.94 | 8626.52 | 862.646 | 2668 | 40 | 10.5382 | 0.000398076
2957.11 | 0.185988 | 10.0001 | 8479.32 | 1577.06 | 8624.73 | 862.467 | 2668.06 | 40 | 10.5412 | 0.000398168
2963.25 | 0.186031 | 10.0001 | 8479.94 | 1577.53 | 8625.43 | 862.537 | 2667.77 | 40 | 10.5435 | 0.000398092
2969.59 | 0.185978 | 10.0001 | 8480.43 | 1577.17 | 8625.85 | 862.579 | 2667.97 | 40.01 | 10.5406 | 0.000398103
2975.78 | 0.18606 | 10.0001 | 8476.88 | 1577.21 | 8622.36 | 862.23 | 2667.68 | 40 | 10.5451 | 0.00039822
2981.95 | 0.185948 | 10.0001 | 8479.85 | 1576.81 | 8625.2 | 862.514 | 2667.32 | 40 | 10.5389 | 0.000398035
2988.23 | 0.185966 | 10.0001 | 8480.11 | 1577.01 | 8625.5 | 862.545 | 2667.94 | 40.01 | 10.5399 | 0.000398114
2994.4 | 0.185925 | 10.0001 | 8479.72 | 1576.6 | 8625.04 | 862.498 | 2667.9 | 40.01 | 10.5377 | 0.00039813
3000.54 | 0.18603 | 10.0001 | 8480.08 | 1577.55 | 8625.56 | 862.55 | 2667.88 | 40.01 | 10.5434 | 0.000398102
3006.73 | 0.18601 | 10.0001 | 8481.7 | 1577.68 | 8627.18 | 862.712 | 2668.16 | 40.01 | 10.5424 | 0.000398069
3012.95 | 0.185983 | 10.0001 | 8481.98 | 1577.51 | 8627.43 | 862.737 | 2668.51 | 40.01 | 10.5409 | 0.00039811
3019.15 | 0.186112 | 10.0001 | 8483.67 | 1578.91 | 8629.35 | 862.929 | 2668.79 | 40.01 | 10.548 | 0.000398064
3025.38 | 0.186065 | 10.0001 | 8480.9 | 1578 | 8626.45 | 862.64 | 2668.8 | 40 | 10.5454 | 0.000398198
3031.54 | 0.186266 | 10.0001 | 8484.46 | 1580.36 | 8630.39 | 863.033 | 2668.73 | 40 | 10.5565 | 0.000398006
3037.87 | 0.18616 | 10.0001 | 8482.81 | 1579.16 | 8628.54 | 862.849 | 2669.22 | 40 | 10.5507 | 0.000398165
3043.97 | 0.186053 | 10.0001 | 8482.59 | 1578.21 | 8628.16 | 862.81 | 2668.83 | 40 | 10.5447 | 0.000398124
3050.18 | 0.186035 | 10.0001 | 8481.5 | 1577.85 | 8627.02 | 862.696 | 2668.64 | 39.98 | 10.5437 | 0.000398149
3056.48 | 0.185994 | 10.0001 | 8481.23 | 1577.46 | 8626.68 | 862.663 | 2668.36 | 39.98 | 10.5415 | 0.000398122
3062.67 | 0.186045 | 10.0001 | 8482.52 | 1578.13 | 8628.07 | 862.801 | 2668.5 | 39.99 | 10.5443 | 0.000398079
3068.84 | 0.186093 | 10.0001 | 8482.69 | 1578.57 | 8628.32 | 862.826 | 2668.79 | 39.98 | 10.5469 | 0.000398111
3075.04 | 0.186098 | 10.0001 | 8482.61 | 1578.59 | 8628.24 | 862.818 | 2668.81 | 39.99 | 10.5472 | 0.000398117
3081.29 | 0.186181 | 10.0001 | 8481.87 | 1579.16 | 8627.62 | 862.756 | 2668.76 | 40 | 10.5518 | 0.000398139
3087.57 | 0.186178 | 10.0001 | 8481 | 1578.98 | 8626.74 | 862.668 | 2668.54 | 40 | 10.5517 | 0.000398147
3093.76 | 0.186056 | 10.0001 | 8484.03 | 1578.51 | 8629.63 | 862.957 | 2668.64 | 40.01 | 10.5449 | 0.000398028
3099.94 | 0.186053 | 10.0001 | 8480.82 | 1577.88 | 8626.36 | 862.63 | 2668.86 | 40 | 10.5447 | 0.000398212
3106.08 | 0.186067 | 10.0001 | 8481.69 | 1578.17 | 8627.27 | 862.721 | 2668.33 | 40 | 10.5455 | 0.000398091
3112.32 | 0.186123 | 10.0001 | 8482.03 | 1578.7 | 8627.69 | 862.763 | 2668.57 | 40.01 | 10.5486 | 0.000398107
3118.61 | 0.186086 | 10.0001 | 8484.77 | 1578.9 | 8630.42 | 863.036 | 2668.96 | 40.01 | 10.5466 | 0.000398039
3124.69 | 0.186146 | 10.0001 | 8483.34 | 1579.14 | 8629.07 | 862.901 | 2669.3 | 40.01 | 10.5499 | 0.000398152
3131 | 0.186123 | 10.0001 | 8484.13 | 1579.09 | 8629.83 | 862.977 | 2669.15 | 40 | 10.5486 | 0.000398095
3137.21 | 0.186165 | 10.0001 | 8483.41 | 1579.31 | 8629.17 | 862.911 | 2669.21 | 39.99 | 10.5509 | 0.000398134
3143.35 | 0.1862 | 10.0001 | 8483.44 | 1579.62 | 8629.25 | 862.92 | 2669.07 | 39.99 | 10.5529 | 0.00039811
3149.54 | 0.186199 | 10.0001 | 8483.73 | 1579.66 | 8629.55 | 862.949 | 2669.14 | 40 | 10.5528 | 0.000398106
3155.82 | 0.186116 | 10.0001 | 8483.96 | 1579 | 8629.65 | 862.959 | 2669.22 | 39.99 | 10.5482 | 0.000398114
3161.98 | 0.186233 | 10.0001 | 8484.66 | 1580.12 | 8630.54 | 863.048 | 2669.38 | 40 | 10.5547 | 0.000398097
3168.3 | 0.18624 | 10.0001 | 8482.92 | 1579.86 | 8628.79 | 862.873 | 2669.3 | 40.01 | 10.5551 | 0.000398165
3174.53 | 0.18622 | 10.0001 | 8485.44 | 1580.16 | 8631.32 | 863.126 | 2669.24 | 40 | 10.554 | 0.00039804
3180.73 | 0.186289 | 10.0001 | 8482.36 | 1580.17 | 8628.29 | 862.823 | 2669.4 | 40 | 10.5578 | 0.000398203
3186.95 | 0.186261 | 10.0001 | 8483.54 | 1580.15 | 8629.44 | 862.939 | 2668.94 | 39.99 | 10.5563 | 0.000398081
3193.14 | 0.186373 | 10.0001 | 8482.36 | 1580.89 | 8628.42 | 862.836 | 2669.06 | 40 | 10.5625 | 0.000398146
3199.39 | 0.18626 | 10.0001 | 8483.97 | 1580.22 | 8629.88 | 862.982 | 2669.06 | 40 | 10.5562 | 0.000398079
3205.48 | 0.186278 | 10.0001 | 8484.6 | 1580.5 | 8630.55 | 863.049 | 2669.4 | 40 | 10.5572 | 0.000398099
3211.76 | 0.186283 | 10.0001 | 8483.36 | 1580.31 | 8629.3 | 862.924 | 2669.37 | 39.99 | 10.5575 | 0.000398152
3217.98 | 0.186504 | 10.0001 | 8481.37 | 1581.81 | 8627.62 | 862.756 | 2668.97 | 39.98 | 10.5697 | 0.00039817
3224.2 | 0.186403 | 10.0001 | 8484.47 | 1581.53 | 8630.61 | 863.055 | 2668.98 | 39.98 | 10.5641 | 0.000398034
3230.44 | 0.186503 | 10.0001 | 8481.68 | 1581.86 | 8627.93 | 862.787 | 2669.25 | 39.99 | 10.5697 | 0.000398197
3236.52 | 0.186523 | 10.0001 | 8480.76 | 1581.86 | 8627.02 | 862.696 | 2668.61 | 40 | 10.5708 | 0.000398144
3242.76 | 0.186525 | 10.0001 | 8483.73 | 1582.43 | 8630.05 | 862.999 | 2668.79 | 40 | 10.5709 | 0.000398031
3248.91 | 0.186415 | 10.0001 | 8484.39 | 1581.62 | 8630.55 | 863.049 | 2669.39 | 40 | 10.5648 | 0.000398097
3255.11 | 0.186452 | 10.0001 | 8484.09 | 1581.87 | 8630.3 | 863.024 | 2669.48 | 40 | 10.5668 | 0.000398122
3261.33 | 0.186472 | 10.0001 | 8482.77 | 1581.8 | 8628.99 | 862.893 | 2669.29 | 40 | 10.5679 | 0.000398154
3267.55 | 0.186398 | 10.0001 | 8482.97 | 1581.21 | 8629.08 | 862.902 | 2669.03 | 40.01 | 10.5638 | 0.000398112
3273.78 | 0.186428 | 10.0001 | 8485.23 | 1581.88 | 8631.43 | 863.137 | 2669.34 | 40.01 | 10.5655 | 0.00039805
3280.08 | 0.1865 | 10.0001 | 8485.38 | 1582.52 | 8631.69 | 863.163 | 2669.81 | 40.01 | 10.5695 | 0.000398108
3286.28 | 0.186589 | 10.0001 | 8486.7 | 1583.53 | 8633.17 | 863.311 | 2670.06 | 40 | 10.5744 | 0.000398076
3292.5 | 0.186693 | 10.0001 | 8486.84 | 1584.44 | 8633.48 | 863.342 | 2670.37 | 40.01 | 10.5802 | 0.000398108
3298.73 | 0.186797 | 10.0001 | 8486.65 | 1585.28 | 8633.44 | 863.339 | 2670.45 | 40 | 10.5859 | 0.000398122
3304.95 | 0.186702 | 10.0001 | 8484.74 | 1584.12 | 8631.35 | 863.13 | 2670.16 | 40.01 | 10.5807 | 0.000398175
3311.14 | 0.186796 | 10.0001 | 8486.51 | 1585.25 | 8633.3 | 863.324 | 2670.03 | 40 | 10.5859 | 0.000398066
3317.23 | 0.186669 | 10.0001 | 8486.37 | 1584.14 | 8632.96 | 863.29 | 2670.32 | 40 | 10.5789 | 0.000398125
3323.48 | 0.186659 | 10.0001 | 8484.05 | 1583.63 | 8630.59 | 863.053 | 2669.99 | 40 | 10.5783 | 0.000398185
3329.72 | 0.186676 | 10.0001 | 8484.96 | 1583.94 | 8631.54 | 863.148 | 2669.63 | 40 | 10.5792 | 0.000398088
3335.87 | 0.186601 | 10.0001 | 8485.48 | 1583.4 | 8631.94 | 863.189 | 2669.85 | 39.99 | 10.5751 | 0.000398102
3342.2 | 0.18667 | 10.0001 | 8483.86 | 1583.68 | 8630.41 | 863.035 | 2669.77 | 40 | 10.5789 | 0.000398161
3348.26 | 0.186594 | 10.0001 | 8485.79 | 1583.4 | 8632.25 | 863.22 | 2669.69 | 40 | 10.5747 | 0.000398064
3354.54 | 0.186618 | 10.0001 | 8487.08 | 1583.84 | 8633.6 | 863.354 | 2670.18 | 40 | 10.576 | 0.000398074
3360.82 | 0.186611 | 10.0001 | 8485.86 | 1583.55 | 8632.35 | 863.229 | 2670.32 | 39.99 | 10.5756 | 0.000398153
3367.02 | 0.186641 | 10.0001 | 8486.45 | 1583.92 | 8633 | 863.294 | 2670.14 | 40 | 10.5773 | 0.000398096
3373.18 | 0.18661 | 10.0001 | 8484.85 | 1583.36 | 8631.32 | 863.126 | 2670.07 | 40 | 10.5756 | 0.000398163
3379.34 | 0.186693 | 10.0001 | 8486.49 | 1584.37 | 8633.12 | 863.307 | 2670 | 40 | 10.5802 | 0.00039807
3385.54 | 0.18669 | 10.0001 | 8487.1 | 1584.46 | 8633.74 | 863.368 | 2670.36 | 40 | 10.58 | 0.000398095
3391.77 | 0.186763 | 10.0001 | 8487.4 | 1585.13 | 8634.15 | 863.409 | 2670.55 | 40 | 10.584 | 0.000398104
3398.04 | 0.186739 | 10.0001 | 8484.02 | 1584.3 | 8630.68 | 863.062 | 2670.22 | 39.99 | 10.5827 | 0.000398215
3404.23 | 0.186774 | 10.0001 | 8483.84 | 1584.56 | 8630.55 | 863.049 | 2669.53 | 40 | 10.5847 | 0.000398118
3410.35 | 0.18674 | 10.0001 | 8485.61 | 1584.6 | 8632.3 | 863.224 | 2669.74 | 40 | 10.5828 | 0.000398069
3416.66 | 0.186766 | 10.0001 | 8486.73 | 1585.03 | 8633.48 | 863.342 | 2670.18 | 40 | 10.5842 | 0.00039808
3422.8 | 0.186708 | 10.0001 | 8485.52 | 1584.32 | 8632.15 | 863.21 | 2670.26 | 40 | 10.581 | 0.000398153
3429.08 | 0.186787 | 10.0001 | 8485.84 | 1585.05 | 8632.61 | 863.255 | 2670.09 | 40 | 10.5854 | 0.000398107
3435.38 | 0.186742 | 10.0001 | 8486.82 | 1584.85 | 8633.53 | 863.347 | 2670.28 | 40 | 10.5829 | 0.000398092
3441.55 | 0.186929 | 10.0001 | 8486.94 | 1586.45 | 8633.94 | 863.389 | 2670.47 | 40 | 10.5932 | 0.000398102
3447.66 | 0.186804 | 10.0001 | 8487.29 | 1585.46 | 8634.11 | 863.405 | 2670.57 | 40 | 10.5863 | 0.000398109
3453.89 | 0.186822 | 10.0001 | 8484.92 | 1585.17 | 8631.73 | 863.167 | 2670.34 | 40 | 10.5873 | 0.000398185
3460.14 | 0.186858 | 10.0001 | 8485.11 | 1585.51 | 8631.98 | 863.192 | 2669.95 | 40.01 | 10.5893 | 0.000398115
3466.38 | 0.186903 | 10.0001 | 8490 | 1586.81 | 8637.01 | 863.696 | 2670.52 | 40.02 | 10.5918 | 0.000397968
3472.59 | 0.18694 | 10.0001 | 8487.83 | 1586.72 | 8634.87 | 863.481 | 2671.26 | 40.01 | 10.5939 | 0.000398177
3478.84 | 0.186784 | 10.0001 | 8486.75 | 1585.19 | 8633.52 | 863.347 | 2670.68 | 40 | 10.5852 | 0.000398152
3484.95 | 0.186867 | 10.0001 | 8487.81 | 1586.09 | 8634.74 | 863.468 | 2670.57 | 40 | 10.5898 | 0.00039808
3491.22 | 0.186877 | 10.0001 | 8487.12 | 1586.05 | 8634.05 | 863.399 | 2670.69 | 39.99 | 10.5904 | 0.00039813
3497.47 | 0.186967 | 10.0001 | 8489.11 | 1587.19 | 8636.21 | 863.615 | 2670.87 | 40 | 10.5954 | 0.000398057
3503.62 | 0.186917 | 10.0001 | 8487.46 | 1586.45 | 8634.46 | 863.44 | 2671.04 | 39.99 | 10.5926 | 0.000398163
3509.9 | 0.186911 | 10.0001 | 8486.9 | 1586.29 | 8633.88 | 863.382 | 2670.66 | 40 | 10.5922 | 0.000398133
3516.12 | 0.186925 | 10.0001 | 8487.21 | 1586.47 | 8634.21 | 863.416 | 2670.6 | 40 | 10.5931 | 0.000398109
3522.23 | 0.186926 | 10.0001 | 8486.97 | 1586.44 | 8633.97 | 863.391 | 2670.64 | 40 | 10.5931 | 0.000398126
3528.42 | 0.186923 | 10.0001 | 8488.2 | 1586.64 | 8635.21 | 863.516 | 2670.71 | 40 | 10.5929 | 0.000398079
3534.63 | 0.186963 | 10.0001 | 8487.67 | 1586.88 | 8634.74 | 863.468 | 2670.91 | 40.01 | 10.5951 | 0.000398131
3540.88 | 0.18689 | 10.0001 | 8488.68 | 1586.45 | 8635.66 | 863.56 | 2670.9 | 39.99 | 10.5911 | 0.000398087
3547.05 | 0.186968 | 10.0001 | 8488.8 | 1587.13 | 8635.89 | 863.584 | 2671.12 | 40.01 | 10.5954 | 0.000398109
3553.32 | 0.187027 | 10.0001 | 8488.72 | 1587.62 | 8635.91 | 863.585 | 2671.18 | 40 | 10.5987 | 0.000398117
3559.58 | 0.187003 | 10.0001 | 8488.3 | 1587.34 | 8635.44 | 863.539 | 2671.12 | 40.01 | 10.5974 | 0.00039813
3565.66 | 0.187039 | 10.0001 | 8488.29 | 1587.64 | 8635.49 | 863.543 | 2671.03 | 40 | 10.5993 | 0.000398114
3572.05 | 0.187088 | 10.0001 | 8491.52 | 1588.66 | 8638.85 | 863.879 | 2671.41 | 40 | 10.602 | 0.000398016
3578.25 | 0.187169 | 10.0001 | 8488.48 | 1588.78 | 8635.89 | 863.583 | 2671.74 | 40 | 10.6065 | 0.000398202
3584.43 | 0.187115 | 10.0001 | 8489 | 1588.42 | 8636.33 | 863.627 | 2671.21 | 40 | 10.6036 | 0.000398102
3590.5 | 0.187234 | 10.0001 | 8488.89 | 1589.41 | 8636.4 | 863.634 | 2671.33 | 40 | 10.6102 | 0.000398117
3596.86 | 0.1871 | 10.0001 | 8488.45 | 1588.19 | 8635.74 | 863.569 | 2671.24 | 40 | 10.6027 | 0.000398134
3603.02 | 0.187103 | 10.0001 | 8488.02 | 1588.14 | 8635.31 | 863.525 | 2671.06 | 40 | 10.6029 | 0.000398127
3609.2 | 0.187251 | 10.0001 | 8490.63 | 1589.88 | 8638.2 | 863.815 | 2671.35 | 40 | 10.6111 | 0.000398037
3615.47 | 0.187233 | 10.0001 | 8488.98 | 1589.42 | 8636.49 | 863.644 | 2671.68 | 39.99 | 10.6101 | 0.000398164
3621.66 | 0.187198 | 10.0001 | 8489.26 | 1589.17 | 8636.73 | 863.667 | 2671.38 | 40 | 10.6082 | 0.000398109
3627.87 | 0.187255 | 10.0001 | 8488.37 | 1589.49 | 8635.91 | 863.585 | 2671.31 | 39.99 | 10.6113 | 0.000398137
3634.12 | 0.18731 | 10.0001 | 8487.07 | 1589.71 | 8634.67 | 863.461 | 2671.03 | 39.98 | 10.6143 | 0.000398152
3640.17 | 0.187406 | 10.0001 | 8486.05 | 1590.34 | 8633.79 | 863.373 | 2670.7 | 39.99 | 10.6197 | 0.000398143
3646.51 | 0.187402 | 10.0001 | 8485.56 | 1590.21 | 8633.28 | 863.322 | 2670.46 | 40 | 10.6194 | 0.000398131
3652.63 | 0.18741 | 10.0001 | 8487.12 | 1590.57 | 8634.87 | 863.482 | 2670.56 | 39.99 | 10.6199 | 0.000398072
3658.88 | 0.187358 | 10.0001 | 8486.75 | 1590.06 | 8634.42 | 863.436 | 2670.79 | 40 | 10.617 | 0.000398128
3665.09 | 0.187475 | 10.0001 | 8486.08 | 1590.93 | 8633.92 | 863.387 | 2670.66 | 40 | 10.6235 | 0.000398131
3671.26 | 0.187474 | 10.0001 | 8487.68 | 1591.22 | 8635.55 | 863.549 | 2670.8 | 39.99 | 10.6234 | 0.000398077
3677.44 | 0.187357 | 10.0001 | 8487.4 | 1590.17 | 8635.08 | 863.503 | 2671.03 | 40 | 10.617 | 0.000398133
3683.77 | 0.187465 | 10.0001 | 8485.25 | 1590.69 | 8633.07 | 863.301 | 2670.67 | 40 | 10.623 | 0.000398172
3689.94 | 0.18731 | 10.0001 | 8488.12 | 1589.91 | 8635.74 | 863.568 | 2670.63 | 40 | 10.6143 | 0.000398043
3696.18 | 0.187365 | 10.0001 | 8489.48 | 1590.63 | 8637.21 | 863.715 | 2671.31 | 40.01 | 10.6174 | 0.000398076
3702.46 | 0.187388 | 10.0001 | 8489.47 | 1590.82 | 8637.23 | 863.718 | 2671.56 | 40 | 10.6187 | 0.000398113
3708.63 | 0.187484 | 10.0001 | 8487.75 | 1591.32 | 8635.64 | 863.558 | 2671.38 | 39.99 | 10.624 | 0.000398159
3714.81 | 0.187507 | 10.0001 | 8486.8 | 1591.33 | 8634.71 | 863.465 | 2671.02 | 40 | 10.6252 | 0.000398149
3721.05 | 0.187331 | 10.0001 | 8488.8 | 1590.21 | 8636.46 | 863.64 | 2671 | 40 | 10.6155 | 0.000398065
3727.14 | 0.187396 | 10.0001 | 8487.37 | 1590.5 | 8635.11 | 863.505 | 2671.2 | 40 | 10.6191 | 0.000398157
3733.39 | 0.187562 | 10.0001 | 8486.79 | 1591.8 | 8634.78 | 863.472 | 2670.94 | 40.01 | 10.6283 | 0.000398133
3739.61 | 0.187395 | 10.0001 | 8490.46 | 1591.07 | 8638.25 | 863.819 | 2671.23 | 40.02 | 10.6191 | 0.000398016
3745.94 | 0.18773 | 10.0001 | 8486.52 | 1593.17 | 8634.77 | 863.471 | 2671.53 | 40.01 | 10.6376 | 0.000398222
3752.15 | 0.187406 | 10.0001 | 8490.18 | 1591.11 | 8637.98 | 863.793 | 2671.18 | 40.02 | 10.6197 | 0.000398021
3758.31 | 0.187373 | 10.0001 | 8490.92 | 1590.97 | 8638.69 | 863.863 | 2671.9 | 40.01 | 10.6178 | 0.000398096
3764.51 | 0.187405 | 10.0001 | 8492.42 | 1591.52 | 8640.26 | 864.02 | 2672.21 | 40.01 | 10.6196 | 0.00039807
3770.62 | 0.187502 | 10.0001 | 8491.84 | 1592.23 | 8639.82 | 863.976 | 2672.47 | 40.01 | 10.625 | 0.000398129
3776.87 | 0.187405 | 10.0001 | 8492.25 | 1591.49 | 8640.09 | 864.003 | 2672.41 | 40 | 10.6196 | 0.000398108
3783.17 | 0.187414 | 10.0001 | 8492.11 | 1591.54 | 8639.96 | 863.99 | 2672.45 | 40.01 | 10.6201 | 0.00039812
3789.25 | 0.187482 | 10.0001 | 8491.54 | 1592.01 | 8639.48 | 863.943 | 2672.37 | 40 | 10.6239 | 0.00039813
3795.5 | 0.187439 | 10.0001 | 8489.8 | 1591.32 | 8637.65 | 863.759 | 2672.09 | 39.99 | 10.6215 | 0.000398172
3801.67 | 0.187428 | 10.0001 | 8491.92 | 1591.63 | 8639.79 | 863.973 | 2671.96 | 40 | 10.6209 | 0.000398054
3807.95 | 0.18762 | 10.0001 | 8493.56 | 1593.56 | 8641.76 | 864.17 | 2672.63 | 39.99 | 10.6315 | 0.000398063
3814.18 | 0.18747 | 10.0001 | 8489.67 | 1591.56 | 8637.56 | 863.751 | 2672.46 | 40.01 | 10.6232 | 0.000398231
3820.41 | 0.187553 | 10.0001 | 8488.79 | 1592.1 | 8636.81 | 863.675 | 2671.61 | 39.99 | 10.6278 | 0.00039814
3826.57 | 0.187537 | 10.0001 | 8490.71 | 1592.33 | 8638.73 | 863.868 | 2671.68 | 39.98 | 10.6269 | 0.000398061
3832.84 | 0.187776 | 10.0001 | 8488.26 | 1593.89 | 8636.61 | 863.655 | 2671.82 | 39.99 | 10.6401 | 0.00039818
3838.98 | 0.187722 | 10.0001 | 8488.89 | 1593.55 | 8637.17 | 863.711 | 2671.47 | 40 | 10.6372 | 0.000398102
3845.27 | 0.187686 | 10.0001 | 8490.75 | 1593.59 | 8639 | 863.894 | 2671.76 | 39.99 | 10.6352 | 0.000398061
3851.35 | 0.187529 | 10.0001 | 8491.02 | 1592.31 | 8639.03 | 863.897 | 2672.15 | 39.99 | 10.6265 | 0.000398118
3857.71 | 0.18753 | 10.0001 | 8492.04 | 1592.52 | 8640.08 | 864.002 | 2672.27 | 40 | 10.6266 | 0.000398087
3863.94 | 0.187645 | 10.0001 | 8489.75 | 1593.06 | 8637.92 | 863.787 | 2672.26 | 40 | 10.6329 | 0.000398185
3870.14 | 0.187598 | 10.0001 | 8491.54 | 1592.99 | 8639.66 | 863.961 | 2671.97 | 39.99 | 10.6303 | 0.000398062
3876.35 | 0.18762 | 10.0001 | 8489.23 | 1592.74 | 8637.35 | 863.729 | 2672.07 | 40 | 10.6315 | 0.000398183
3882.47 | 0.18765 | 10.0001 | 8490.82 | 1593.3 | 8639.02 | 863.896 | 2671.81 | 40.01 | 10.6332 | 0.000398067
3888.7 | 0.187851 | 10.0001 | 8487.56 | 1594.39 | 8636.02 | 863.596 | 2671.81 | 40.01 | 10.6443 | 0.000398206
3894.86 | 0.187624 | 10.0001 | 8490.45 | 1593.01 | 8638.6 | 863.855 | 2671.45 | 40.01 | 10.6317 | 0.000398033
3901.13 | 0.187781 | 10.0001 | 8488.27 | 1593.94 | 8636.63 | 863.658 | 2671.79 | 40 | 10.6404 | 0.000398174
3907.38 | 0.187664 | 10.0001 | 8491.88 | 1593.62 | 8640.12 | 864.006 | 2671.83 | 40 | 10.634 | 0.00039802
3913.5 | 0.187762 | 10.0001 | 8489.42 | 1593.99 | 8637.76 | 863.771 | 2672.22 | 40 | 10.6394 | 0.000398186
3919.8 | 0.187668 | 10.0001 | 8491.11 | 1593.51 | 8639.34 | 863.928 | 2671.91 | 39.99 | 10.6342 | 0.000398068
3925.92 | 0.187687 | 10.0001 | 8491.98 | 1593.83 | 8640.26 | 864.02 | 2672.34 | 40 | 10.6352 | 0.000398089
3932.12 | 0.187677 | 10.0001 | 8491.21 | 1593.61 | 8639.46 | 863.94 | 2672.43 | 40 | 10.6347 | 0.00039814
3938.39 | 0.187686 | 10.0001 | 8492.44 | 1593.91 | 8640.73 | 864.067 | 2672.43 | 40 | 10.6352 | 0.000398081
3944.7 | 0.187821 | 10.0001 | 8489.34 | 1594.48 | 8637.78 | 863.773 | 2672.33 | 39.99 | 10.6427 | 0.000398202
3950.79 | 0.187723 | 10.0001 | 8492.81 | 1594.3 | 8641.16 | 864.11 | 2672.16 | 40 | 10.6373 | 0.000398021
3957.04 | 0.187783 | 10.0001 | 8491.13 | 1594.49 | 8639.55 | 863.949 | 2672.59 | 40 | 10.6405 | 0.000398159
3963.29 | 0.187796 | 10.0001 | 8489.31 | 1594.26 | 8637.71 | 863.765 | 2672.13 | 39.99 | 10.6413 | 0.000398176
3969.48 | 0.187927 | 10.0001 | 8489.63 | 1595.43 | 8638.25 | 863.819 | 2671.8 | 40 | 10.6485 | 0.000398102
3975.71 | 0.187972 | 10.0001 | 8488.2 | 1595.55 | 8636.85 | 863.68 | 2671.76 | 40 | 10.651 | 0.00039816
3981.96 | 0.187887 | 10.0001 | 8490.7 | 1595.29 | 8639.27 | 863.921 | 2671.77 | 40 | 10.6463 | 0.00039805
3988.15 | 0.187784 | 10.0001 | 8491.81 | 1594.63 | 8640.24 | 864.018 | 2672.34 | 40 | 10.6406 | 0.00039809
3994.29 | 0.187789 | 10.0001 | 8492.45 | 1594.79 | 8640.89 | 864.084 | 2672.58 | 40 | 10.6409 | 0.000398096
4000.55 | 0.187825 | 10.0001 | 8492.9 | 1595.18 | 8641.41 | 864.135 | 2672.79 | 40 | 10.6429 | 0.000398103
4006.69 | 0.1879 | 10.0001 | 8489.75 | 1595.23 | 8638.32 | 863.826 | 2672.5 | 39.99 | 10.647 | 0.000398202
4012.96 | 0.187914 | 10.0001 | 8491.97 | 1595.76 | 8640.6 | 864.054 | 2672.18 | 40 | 10.6478 | 0.00039805
4019.14 | 0.187957 | 10.0001 | 8490.45 | 1595.84 | 8639.12 | 863.906 | 2672.42 | 39.99 | 10.6502 | 0.000398154
4025.36 | 0.18801 | 10.0001 | 8489.71 | 1596.15 | 8638.45 | 863.84 | 2672.11 | 40 | 10.6531 | 0.000398138
4031.72 | 0.187977 | 10.0001 | 8492.15 | 1596.33 | 8640.89 | 864.083 | 2672.26 | 40 | 10.6513 | 0.000398048
4037.84 | 0.187964 | 10.0001 | 8491.53 | 1596.1 | 8640.24 | 864.018 | 2672.68 | 40 | 10.6506 | 0.000398141
4044 | 0.187975 | 10.0001 | 8493.11 | 1596.49 | 8641.86 | 864.18 | 2672.71 | 40 | 10.6512 | 0.00039807
4050.31 | 0.187928 | 10.0001 | 8493.4 | 1596.14 | 8642.07 | 864.202 | 2673.04 | 40 | 10.6486 | 0.00039811
4056.45 | 0.188031 | 10.0001 | 8491.38 | 1596.64 | 8640.18 | 864.012 | 2672.88 | 40.01 | 10.6543 | 0.000398173
4062.75 | 0.187848 | 10.0001 | 8493.11 | 1595.41 | 8641.66 | 864.16 | 2672.62 | 40.01 | 10.6441 | 0.000398066
4068.9 | 0.187956 | 10.0001 | 8492.28 | 1596.18 | 8640.98 | 864.093 | 2672.88 | 40.01 | 10.6501 | 0.000398136
4075.06 | 0.187943 | 10.0001 | 8494.53 | 1596.49 | 8643.26 | 864.32 | 2673.01 | 40 | 10.6494 | 0.000398051
4081.32 | 0.187989 | 10.0001 | 8492.37 | 1596.47 | 8641.13 | 864.107 | 2673.2 | 40 | 10.652 | 0.000398177
4087.6 | 0.187991 | 10.0001 | 8493.17 | 1596.64 | 8641.94 | 864.189 | 2672.9 | 39.99 | 10.652 | 0.000398095
4093.74 | 0.188013 | 10.0001 | 8496.56 | 1597.47 | 8645.43 | 864.537 | 2673.45 | 39.99 | 10.6533 | 0.000398016
4100.03 | 0.188035 | 10.0001 | 8492.71 | 1596.93 | 8641.55 | 864.149 | 2673.66 | 40 | 10.6545 | 0.000398226
4106.18 | 0.188063 | 10.0001 | 8491.72 | 1596.97 | 8640.58 | 864.052 | 2672.82 | 39.99 | 10.656 | 0.000398146
4112.43 | 0.188161 | 10.0001 | 8492.27 | 1597.92 | 8641.29 | 864.123 | 2672.72 | 39.99 | 10.6615 | 0.000398098
4118.65 | 0.188841 | 10.0001 | 8485.93 | 1602.49 | 8635.91 | 863.585 | 2672.28 | 40 | 10.6991 | 0.000398281
4124.77 | 0.188592 | 10.0001 | 8488.27 | 1600.82 | 8637.91 | 863.785 | 2671.39 | 39.99 | 10.6853 | 0.000398056
4131.04 | 0.188216 | 10.0001 | 8492.81 | 1598.48 | 8641.93 | 864.187 | 2672.24 | 40 | 10.6645 | 0.000397997
4137.21 | 0.188078 | 10.0001 | 8494.29 | 1597.59 | 8643.22 | 864.316 | 2673.18 | 40.01 | 10.6569 | 0.000398078
4143.46 | 0.188204 | 10.0001 | 8493.2 | 1598.46 | 8642.31 | 864.225 | 2673.33 | 40.01 | 10.6639 | 0.000398142
4149.65 | 0.188226 | 10.0001 | 8492.23 | 1598.46 | 8641.36 | 864.13 | 2673.06 | 40 | 10.6651 | 0.000398146
4155.77 | 0.188253 | 10.0001 | 8491.75 | 1598.6 | 8640.91 | 864.085 | 2672.81 | 40 | 10.6666 | 0.000398129
4162.05 | 0.188247 | 10.0001 | 8492.34 | 1598.66 | 8641.5 | 864.145 | 2672.8 | 40 | 10.6662 | 0.0003981
4168.22 | 0.188085 | 10.0001 | 8495.17 | 1597.81 | 8644.12 | 864.407 | 2673.19 | 40.01 | 10.6573 | 0.000398038
4174.49 | 0.188154 | 10.0001 | 8494.61 | 1598.3 | 8643.67 | 864.361 | 2673.67 | 40 | 10.6611 | 0.00039813
4180.67 | 0.188261 | 10.0001 | 8491.43 | 1598.6 | 8640.6 | 864.054 | 2673.21 | 40 | 10.667 | 0.000398203
4186.89 | 0.188178 | 10.0001 | 8495.63 | 1598.69 | 8644.74 | 864.468 | 2673.16 | 40 | 10.6624 | 0.000398005
4193.17 | 0.188166 | 10.0001 | 8495.59 | 1598.58 | 8644.68 | 864.462 | 2673.9 | 40.01 | 10.6618 | 0.000398118
4199.33 | 0.188185 | 10.0001 | 8496.19 | 1598.86 | 8645.32 | 864.527 | 2674 | 40.01 | 10.6628 | 0.000398103
4205.61 | 0.188145 | 10.0001 | 8495.18 | 1598.33 | 8644.23 | 864.417 | 2673.99 | 40.01 | 10.6606 | 0.000398152
4211.76 | 0.188152 | 10.0001 | 8493.87 | 1598.14 | 8642.9 | 864.285 | 2673.59 | 40 | 10.661 | 0.000398153
4217.9 | 0.188175 | 10.0001 | 8494.09 | 1598.37 | 8643.17 | 864.312 | 2673.37 | 40 | 10.6622 | 0.000398108
4224.12 | 0.188148 | 10.0001 | 8497.4 | 1598.77 | 8646.49 | 864.643 | 2673.81 | 40 | 10.6607 | 0.000398021
4230.38 | 0.188196 | 10.0001 | 8496.49 | 1599 | 8645.64 | 864.558 | 2674.37 | 40 | 10.6634 | 0.000398143
4236.53 | 0.188199 | 10.0001 | 8495.53 | 1598.85 | 8644.67 | 864.461 | 2674.07 | 40.01 | 10.6636 | 0.000398144
4242.84 | 0.188243 | 10.0001 | 8498.15 | 1599.72 | 8647.41 | 864.735 | 2674.23 | 40 | 10.666 | 0.000398041
4249.03 | 0.188206 | 10.0001 | 8494.61 | 1598.74 | 8643.74 | 864.369 | 2674.3 | 39.99 | 10.664 | 0.000398221
4255.17 | 0.188399 | 10.0001 | 8497.64 | 1600.95 | 8647.14 | 864.708 | 2674.05 | 40 | 10.6747 | 0.000398027
4261.4 | 0.18825 | 10.0001 | 8494.29 | 1599.05 | 8643.49 | 864.344 | 2674.21 | 39.99 | 10.6664 | 0.000398219
4267.68 | 0.188264 | 10.0001 | 8494.62 | 1599.23 | 8643.85 | 864.379 | 2673.56 | 40 | 10.6672 | 0.000398106
4273.82 | 0.188369 | 10.0001 | 8492.54 | 1599.73 | 8641.89 | 864.183 | 2673.41 | 39.99 | 10.673 | 0.000398173
4280.02 | 0.18853 | 10.0001 | 8493 | 1601.18 | 8642.61 | 864.256 | 2673.11 | 40 | 10.6819 | 0.000398095
4286.3 | 0.188479 | 10.0001 | 8492.42 | 1600.64 | 8641.95 | 864.189 | 2673.16 | 40 | 10.6791 | 0.000398133
4292.6 | 0.188382 | 10.0001 | 8494.3 | 1600.18 | 8643.7 | 864.365 | 2673.26 | 40 | 10.6737 | 0.000398067
4298.66 | 0.188328 | 10.0001 | 8494.37 | 1599.72 | 8643.7 | 864.364 | 2673.6 | 40 | 10.6707 | 0.000398118
4304.94 | 0.188451 | 10.0001 | 8493.51 | 1600.61 | 8643.01 | 864.295 | 2673.53 | 40 | 10.6776 | 0.00039814
4311.13 | 0.188277 | 10.0001 | 8496.47 | 1599.69 | 8645.75 | 864.57 | 2673.74 | 40 | 10.6679 | 0.000398045
4317.39 | 0.188289 | 10.0001 | 8496.27 | 1599.76 | 8645.57 | 864.551 | 2674.18 | 40.01 | 10.6686 | 0.000398119
4323.6 | 0.188331 | 10.0001 | 8495.57 | 1599.98 | 8644.92 | 864.486 | 2674.09 | 40.01 | 10.6709 | 0.000398135
4329.8 | 0.188355 | 10.0001 | 8494.76 | 1600.03 | 8644.13 | 864.407 | 2673.87 | 40 | 10.6722 | 0.000398139
4336.03 | 0.188288 | 10.0001 | 8497.59 | 1600 | 8646.91 | 864.686 | 2674.05 | 40 | 10.6685 | 0.000398037
4342.17 | 0.18833 | 10.0001 | 8498.05 | 1600.44 | 8647.44 | 864.738 | 2674.63 | 40 | 10.6708 | 0.000398099
4348.52 | 0.18832 | 10.0001 | 8498.48 | 1600.43 | 8647.86 | 864.78 | 2674.83 | 40.01 | 10.6703 | 0.00039811
4354.61 | 0.188391 | 10.0001 | 8499.15 | 1601.17 | 8648.65 | 864.86 | 2674.98 | 40 | 10.6742 | 0.000398096
4360.94 | 0.188601 | 10.0001 | 8500.2 | 1603.14 | 8650.05 | 864.999 | 2675.31 | 39.99 | 10.6858 | 0.00039808
4367.05 | 0.188578 | 10.0001 | 8497.96 | 1602.52 | 8647.74 | 864.768 | 2675.3 | 39.99 | 10.6845 | 0.000398185
4373.24 | 0.188528 | 10.0001 | 8497.59 | 1602.03 | 8647.29 | 864.723 | 2674.76 | 39.98 | 10.6818 | 0.000398126
4379.5 | 0.188541 | 10.0001 | 8496.82 | 1602 | 8646.52 | 864.646 | 2674.57 | 39.99 | 10.6825 | 0.000398133
4385.64 | 0.188878 | 10.0001 | 8493.36 | 1604.21 | 8643.53 | 864.347 | 2674.13 | 39.98 | 10.7012 | 0.000398205
4391.92 | 0.188977 | 10.0001 | 8492.5 | 1604.88 | 8642.81 | 864.275 | 2673.43 | 39.98 | 10.7066 | 0.000398134
4398.21 | 0.189715 | 10.0001 | 8486.81 | 1610.08 | 8638.19 | 863.813 | 2672.77 | 39.98 | 10.7475 | 0.000398249
4404.36 | 0.189757 | 10.0001 | 8486.46 | 1610.37 | 8637.89 | 863.784 | 2671.84 | 39.99 | 10.7498 | 0.000398124
4410.47 | 0.189354 | 10.0001 | 8490.66 | 1607.74 | 8641.54 | 864.148 | 2672.19 | 39.99 | 10.7275 | 0.000398008
4416.84 | 0.189297 | 10.0001 | 8490.16 | 1607.16 | 8640.94 | 864.088 | 2672.85 | 40 | 10.7243 | 0.000398134
4422.94 | 0.189233 | 10.0001 | 8491.78 | 1606.93 | 8642.48 | 864.242 | 2672.88 | 40 | 10.7208 | 0.000398067
4429.17 | 0.189055 | 10.0001 | 8493.8 | 1605.8 | 8644.26 | 864.42 | 2673.39 | 40 | 10.711 | 0.000398061
4435.48 | 0.189023 | 10.0001 | 8494.55 | 1605.66 | 8644.97 | 864.491 | 2673.82 | 40.01 | 10.7092 | 0.000398093
4441.67 | 0.188908 | 10.0001 | 8495.45 | 1604.86 | 8645.7 | 864.565 | 2674.06 | 40.01 | 10.7028 | 0.000398094
4447.86 | 0.188672 | 10.0001 | 8498.52 | 1603.44 | 8648.46 | 864.84 | 2674.47 | 40.01 | 10.6898 | 0.000398028
4454.09 | 0.188697 | 10.0001 | 8496.87 | 1603.33 | 8646.82 | 864.677 | 2674.85 | 40 | 10.6911 | 0.00039816
4460.31 | 0.189058 | 10.0001 | 8491.51 | 1605.39 | 8641.93 | 864.187 | 2673.97 | 40.01 | 10.7111 | 0.000398255
4466.42 | 0.188652 | 10.0001 | 8495.45 | 1602.68 | 8645.3 | 864.524 | 2673.4 | 40.01 | 10.6886 | 0.000398015
4472.64 | 0.188528 | 10.0001 | 8500.59 | 1602.6 | 8650.34 | 865.029 | 2674.64 | 40.01 | 10.6818 | 0.000397967
4478.92 | 0.188662 | 10.0001 | 8501.36 | 1603.88 | 8651.33 | 865.128 | 2675.75 | 40.01 | 10.6892 | 0.000398087
4485.14 | 0.18885 | 10.0001 | 8501.42 | 1605.49 | 8651.69 | 865.163 | 2675.98 | 40 | 10.6996 | 0.000398104
4491.27 | 0.188712 | 10.0001 | 8501.41 | 1604.32 | 8651.47 | 865.141 | 2676 | 40 | 10.692 | 0.000398118
4497.61 | 0.188591 | 10.0001 | 8500.53 | 1603.13 | 8650.37 | 865.032 | 2675.85 | 39.99 | 10.6853 | 0.000398146
4503.78 | 0.188666 | 10.0001 | 8499.26 | 1603.52 | 8649.2 | 864.914 | 2675.53 | 40 | 10.6894 | 0.000398152
4510 | 0.188589 | 10.0001 | 8499.93 | 1603 | 8649.77 | 864.971 | 2675.36 | 40 | 10.6852 | 0.000398101
4516.2 | 0.188628 | 10.0001 | 8499.31 | 1603.21 | 8649.2 | 864.914 | 2675.38 | 39.99 | 10.6873 | 0.00039813
4522.42 | 0.18863 | 10.0001 | 8496.43 | 1602.69 | 8646.27 | 864.621 | 2674.94 | 39.99 | 10.6875 | 0.000398199
4528.57 | 0.188639 | 10.0001 | 8500.19 | 1603.47 | 8650.11 | 865.005 | 2674.82 | 40.01 | 10.688 | 0.000398005
4534.82 | 0.188596 | 10.0001 | 8500.2 | 1603.1 | 8650.05 | 864.999 | 2675.56 | 40.01 | 10.6856 | 0.000398118
4541.06 | 0.188594 | 10.0001 | 8500.55 | 1603.16 | 8650.4 | 865.034 | 2675.6 | 40 | 10.6855 | 0.000398107
4547.24 | 0.188723 | 10.0001 | 8497.43 | 1603.66 | 8647.43 | 864.737 | 2675.31 | 39.99 | 10.6926 | 0.000398201
4553.4 | 0.188606 | 10.0001 | 8500.63 | 1603.27 | 8650.5 | 865.045 | 2675.09 | 39.99 | 10.6861 | 0.000398027
4559.62 | 0.188684 | 10.0001 | 8499.26 | 1603.68 | 8649.23 | 864.918 | 2675.59 | 39.98 | 10.6904 | 0.00039816
4565.85 | 0.188757 | 10.0001 | 8497.48 | 1603.96 | 8647.54 | 864.748 | 2675.08 | 39.99 | 10.6944 | 0.000398162
4572.18 | 0.188761 | 10.0001 | 8497.21 | 1603.94 | 8647.27 | 864.721 | 2674.8 | 39.99 | 10.6947 | 0.000398133
4578.23 | 0.188889 | 10.0001 | 8496.04 | 1604.81 | 8646.28 | 864.622 | 2674.59 | 40 | 10.7018 | 0.000398147
4584.48 | 0.188879 | 10.0001 | 8497.53 | 1605.01 | 8647.77 | 864.772 | 2674.57 | 40.01 | 10.7012 | 0.000398075
4590.66 | 0.188716 | 10.0001 | 8499.97 | 1604.08 | 8650 | 864.994 | 2675.05 | 40.01 | 10.6922 | 0.000398044
4596.99 | 0.188672 | 10.0001 | 8501.22 | 1603.94 | 8651.2 | 865.115 | 2675.66 | 40.01 | 10.6898 | 0.000398079
4603.16 | 0.188751 | 10.0001 | 8498.36 | 1604.07 | 8648.42 | 864.836 | 2675.59 | 40.01 | 10.6941 | 0.000398197
4609.35 | 0.188755 | 10.0001 | 8498.95 | 1604.22 | 8649.03 | 864.897 | 2675.11 | 40 | 10.6943 | 0.000398098
4615.49 | 0.188741 | 10.0001 | 8499.09 | 1604.13 | 8649.15 | 864.909 | 2675.23 | 40 | 10.6936 | 0.00039811
4621.83 | 0.188803 | 10.0001 | 8500.66 | 1604.95 | 8650.85 | 865.079 | 2675.47 | 40 | 10.697 | 0.000398067
4628.02 | 0.188907 | 10.0001 | 8497.75 | 1605.28 | 8648.04 | 864.798 | 2675.48 | 40 | 10.7028 | 0.000398198
4634.25 | 0.188989 | 10.0001 | 8497.14 | 1605.87 | 8647.55 | 864.749 | 2674.89 | 40 | 10.7073 | 0.000398133
4640.41 | 0.188939 | 10.0001 | 8497.15 | 1605.44 | 8647.49 | 864.743 | 2674.73 | 40 | 10.7045 | 0.000398112
4646.58 | 0.188922 | 10.0001 | 8498.95 | 1605.64 | 8649.29 | 864.923 | 2674.95 | 40 | 10.7036 | 0.000398062
4652.81 | 0.188942 | 10.0001 | 8499.37 | 1605.89 | 8649.75 | 864.97 | 2675.35 | 40 | 10.7047 | 0.0003981
4659.15 | 0.188823 | 10.0001 | 8500.46 | 1605.08 | 8650.67 | 865.062 | 2675.57 | 40.01 | 10.6981 | 0.00039809
4665.25 | 0.189011 | 10.0001 | 8498.45 | 1606.3 | 8648.92 | 864.886 | 2675.55 | 40 | 10.7085 | 0.000398168
4671.51 | 0.189151 | 10.0001 | 8497.15 | 1607.24 | 8647.82 | 864.777 | 2675.06 | 40 | 10.7162 | 0.000398146
4677.73 | 0.188954 | 10.0001 | 8499.26 | 1605.97 | 8649.66 | 864.96 | 2675.08 | 40.01 | 10.7054 | 0.000398064
4683.96 | 0.188808 | 10.0001 | 8500.69 | 1605 | 8650.89 | 865.083 | 2675.58 | 40 | 10.6973 | 0.000398082
4690.07 | 0.188929 | 10.0001 | 8499.23 | 1605.75 | 8649.58 | 864.952 | 2675.68 | 40.01 | 10.704 | 0.000398157
4696.31 | 0.18889 | 10.0001 | 8500.89 | 1605.74 | 8651.22 | 865.116 | 2675.6 | 40 | 10.7019 | 0.00039807
4702.48 | 0.188845 | 10.0001 | 8501.08 | 1605.38 | 8651.34 | 865.128 | 2675.93 | 40.01 | 10.6993 | 0.000398113
4708.71 | 0.188864 | 10.0001 | 8502.26 | 1605.77 | 8652.57 | 865.251 | 2676.1 | 40 | 10.7004 | 0.000398082
4714.95 | 0.188856 | 10.0001 | 8501.77 | 1605.61 | 8652.06 | 865.2 | 2676.26 | 39.99 | 10.7 | 0.000398129
4721.24 | 0.188945 | 10.0001 | 8504.42 | 1606.87 | 8654.89 | 865.483 | 2676.51 | 39.99 | 10.7049 | 0.000398036
4727.34 | 0.188987 | 10.0001 | 8501.04 | 1606.58 | 8651.52 | 865.146 | 2676.67 | 39.99 | 10.7072 | 0.000398215
4733.52 | 0.189483 | 10.0001 | 8495.69 | 1609.79 | 8646.86 | 864.68 | 2675.45 | 39.98 | 10.7347 | 0.000398248
4739.82 | 0.189779 | 10.0001 | 8494.62 | 1612.1 | 8646.23 | 864.618 | 2674.5 | 39.99 | 10.751 | 0.000398135
4746.1 | 0.189785 | 10.0001 | 8493.37 | 1611.91 | 8644.98 | 864.492 | 2674.23 | 39.99 | 10.7513 | 0.000398153
4752.33 | 0.18961 | 10.0001 | 8494.31 | 1610.6 | 8645.66 | 864.56 | 2674.06 | 40 | 10.7417 | 0.000398097
4758.51 | 0.189486 | 10.0001 | 8498.28 | 1610.3 | 8649.5 | 864.944 | 2674.62 | 40 | 10.7348 | 0.000398003
4764.77 | 0.189742 | 10.0001 | 8495.49 | 1611.95 | 8647.06 | 864.701 | 2675.08 | 40 | 10.749 | 0.000398184
4770.99 | 0.189797 | 10.0001 | 8494.48 | 1612.23 | 8646.13 | 864.607 | 2674.51 | 40.01 | 10.752 | 0.000398142
4777.15 | 0.189608 | 10.0001 | 8496.93 | 1611.09 | 8648.32 | 864.826 | 2674.59 | 40.01 | 10.7416 | 0.000398053
4783.41 | 0.189784 | 10.0001 | 8493.5 | 1611.93 | 8645.11 | 864.505 | 2674.68 | 40.01 | 10.7513 | 0.000398214
4789.6 | 0.189523 | 10.0001 | 8496.66 | 1610.31 | 8647.91 | 864.786 | 2674.36 | 40.01 | 10.7368 | 0.000398037
4795.74 | 0.189115 | 10.0001 | 8500.77 | 1607.63 | 8651.45 | 865.139 | 2675.29 | 40 | 10.7143 | 0.000398013
4802.03 | 0.189299 | 10.0001 | 8498.86 | 1608.83 | 8649.79 | 864.973 | 2675.81 | 40.01 | 10.7245 | 0.000398167
4808.11 | 0.189318 | 10.0001 | 8499.48 | 1609.11 | 8650.46 | 865.04 | 2675.56 | 40.01 | 10.7255 | 0.000398099
4814.34 | 0.189194 | 10.0001 | 8500.88 | 1608.32 | 8651.68 | 865.162 | 2675.81 | 40.01 | 10.7187 | 0.00039808
4820.56 | 0.18905 | 10.0001 | 8505.37 | 1607.94 | 8656.03 | 865.597 | 2676.55 | 40.01 | 10.7107 | 0.00039799
4826.84 | 0.189082 | 10.0001 | 8506.44 | 1608.42 | 8657.16 | 865.71 | 2677.54 | 40.01 | 10.7125 | 0.000398085
4832.97 | 0.189088 | 10.0001 | 8504.96 | 1608.19 | 8655.67 | 865.561 | 2677.58 | 40 | 10.7128 | 0.000398159
4839.26 | 0.189145 | 10.0001 | 8503.23 | 1608.34 | 8653.99 | 865.394 | 2677.09 | 40.01 | 10.716 | 0.000398164
4845.51 | 0.189203 | 10.0001 | 8501.6 | 1608.53 | 8652.43 | 865.237 | 2676.6 | 40 | 10.7192 | 0.000398163
4851.64 | 0.189122 | 10.0001 | 8502.69 | 1608.04 | 8653.42 | 865.336 | 2676.4 | 40 | 10.7146 | 0.000398088
4857.87 | 0.189098 | 10.0001 | 8502.78 | 1607.86 | 8653.47 | 865.341 | 2676.59 | 40 | 10.7134 | 0.000398113
4864.15 | 0.189102 | 10.0001 | 8504.02 | 1608.13 | 8654.73 | 865.467 | 2676.75 | 40 | 10.7136 | 0.000398079
4870.27 | 0.189246 | 10.0001 | 8505.14 | 1609.56 | 8656.11 | 865.605 | 2677.17 | 40 | 10.7215 | 0.000398078
4876.54 | 0.189206 | 10.0001 | 8504.12 | 1609.03 | 8655 | 865.494 | 2677.3 | 40 | 10.7193 | 0.000398149
4882.62 | 0.189172 | 10.0001 | 8504.72 | 1608.86 | 8655.56 | 865.55 | 2677.15 | 39.99 | 10.7174 | 0.0003981
4888.93 | 0.189202 | 10.0001 | 8503.87 | 1608.95 | 8654.73 | 865.468 | 2677.19 | 40 | 10.7191 | 0.000398144
4895.05 | 0.18916 | 10.0001 | 8500.9 | 1608.03 | 8651.65 | 865.16 | 2676.64 | 40 | 10.7168 | 0.000398204
4901.36 | 0.189095 | 10.0001 | 8503.74 | 1608.01 | 8654.44 | 865.438 | 2676.41 | 40 | 10.7131 | 0.000398042
4907.5 | 0.189133 | 10.0001 | 8504.51 | 1608.48 | 8655.28 | 865.522 | 2677.01 | 39.99 | 10.7153 | 0.000398092
4913.8 | 0.189176 | 10.0001 | 8503.08 | 1608.58 | 8653.9 | 865.384 | 2677.02 | 40 | 10.7176 | 0.000398158
4920.03 | 0.189207 | 10.0001 | 8501.68 | 1608.57 | 8652.52 | 865.246 | 2676.56 | 40.01 | 10.7194 | 0.000398153
4926.19 | 0.189171 | 10.0001 | 8503.31 | 1608.58 | 8654.13 | 865.407 | 2676.5 | 40 | 10.7174 | 0.00039807
4932.42 | 0.189182 | 10.0001 | 8505.24 | 1609.04 | 8656.11 | 865.605 | 2677.05 | 40 | 10.718 | 0.00039806
4938.63 | 0.189163 | 10.0001 | 8504.23 | 1608.68 | 8655.04 | 865.499 | 2677.28 | 40.01 | 10.7169 | 0.000398143
4944.75 | 0.189182 | 10.0001 | 8503.77 | 1608.76 | 8654.6 | 865.454 | 2677.05 | 40 | 10.718 | 0.00039813
4951.06 | 0.189235 | 10.0001 | 8506.47 | 1609.72 | 8657.44 | 865.738 | 2677.31 | 40 | 10.7209 | 0.000398038
4957.27 | 0.189241 | 10.0001 | 8504.73 | 1609.45 | 8655.67 | 865.562 | 2677.63 | 40 | 10.7213 | 0.000398166
4963.44 | 0.18926 | 10.0001 | 8503.57 | 1609.38 | 8654.52 | 865.447 | 2677.18 | 40 | 10.7223 | 0.000398153
4969.63 | 0.189236 | 10.0001 | 8504.68 | 1609.39 | 8655.62 | 865.556 | 2677.09 | 39.99 | 10.721 | 0.000398089
4975.9 | 0.189285 | 10.0001 | 8503.25 | 1609.53 | 8654.24 | 865.418 | 2677.11 | 40 | 10.7237 | 0.000398155
4982.1 | 0.189271 | 10.0001 | 8504.05 | 1609.57 | 8655.04 | 865.498 | 2676.9 | 39.99 | 10.7229 | 0.000398087
4988.27 | 0.189311 | 10.0001 | 8501.6 | 1609.45 | 8652.61 | 865.255 | 2676.81 | 40 | 10.7251 | 0.000398186
4994.5 | 0.189266 | 10.0001 | 8504.19 | 1609.55 | 8655.17 | 865.511 | 2676.65 | 40 | 10.7226 | 0.000398044
5000.64 | 0.189372 | 10.0001 | 8501.17 | 1609.88 | 8652.26 | 865.221 | 2676.83 | 40 | 10.7285 | 0.000398204
5006.78 | 0.189413 | 10.0001 | 8502.73 | 1610.53 | 8653.91 | 865.386 | 2676.43 | 40 | 10.7308 | 0.000398069
5013.05 | 0.18941 | 10.0001 | 8502.13 | 1610.39 | 8653.3 | 865.324 | 2676.67 | 40 | 10.7306 | 0.000398133
5019.27 | 0.189319 | 10.0001 | 8505.29 | 1610.21 | 8656.36 | 865.631 | 2676.93 | 40 | 10.7256 | 0.000398031
5025.47 | 0.189318 | 10.0001 | 8503.72 | 1609.91 | 8654.77 | 865.472 | 2677.3 | 40 | 10.7255 | 0.000398159
5031.75 | 0.189263 | 10.0001 | 8507.25 | 1610.11 | 8658.28 | 865.822 | 2677.44 | 40 | 10.7225 | 0.000398018
5038 | 0.18934 | 10.0001 | 8504.34 | 1610.21 | 8655.44 | 865.538 | 2677.79 | 40 | 10.7267 | 0.000398201
5044.19 | 0.189345 | 10.0001 | 8503.53 | 1610.1 | 8654.62 | 865.456 | 2677.12 | 40 | 10.727 | 0.000398139
5050.36 | 0.189356 | 10.0001 | 8504.14 | 1610.31 | 8655.26 | 865.52 | 2677.05 | 40 | 10.7276 | 0.0003981
5056.61 | 0.189418 | 10.0001 | 8503.55 | 1610.72 | 8654.75 | 865.47 | 2677.11 | 39.99 | 10.731 | 0.000398131
5062.86 | 0.189446 | 10.0001 | 8504.41 | 1611.13 | 8655.68 | 865.562 | 2677.19 | 40 | 10.7326 | 0.000398101
5068.99 | 0.189387 | 10.0001 | 8504.82 | 1610.7 | 8656 | 865.594 | 2677.33 | 40 | 10.7293 | 0.000398107
5075.23 | 0.189361 | 10.0001 | 8505.94 | 1610.69 | 8657.1 | 865.704 | 2677.5 | 40.01 | 10.7279 | 0.000398082
5081.49 | 0.189372 | 10.0001 | 8506.15 | 1610.82 | 8657.32 | 865.727 | 2677.78 | 40 | 10.7285 | 0.000398113
5087.63 | 0.189381 | 10.0001 | 8507.01 | 1611.07 | 8658.22 | 865.816 | 2677.91 | 40.01 | 10.729 | 0.000398091
5093.86 | 0.189431 | 10.0001 | 8505.81 | 1611.26 | 8657.07 | 865.702 | 2677.95 | 40 | 10.7318 | 0.00039815
5100.1 | 0.189408 | 10.0001 | 8505.3 | 1610.98 | 8656.52 | 865.647 | 2677.66 | 40.01 | 10.7305 | 0.000398132
5106.38 | 0.189431 | 10.0001 | 8506.71 | 1611.44 | 8658 | 865.794 | 2677.75 | 40.01 | 10.7318 | 0.000398078
5112.53 | 0.189418 | 10.0001 | 8505.89 | 1611.17 | 8657.14 | 865.708 | 2677.91 | 40 | 10.7311 | 0.000398141
5118.74 | 0.189461 | 10.0001 | 8506.06 | 1611.56 | 8657.38 | 865.732 | 2677.78 | 40.01 | 10.7334 | 0.00039811
5124.85 | 0.189461 | 10.0001 | 8505.24 | 1611.41 | 8656.55 | 865.649 | 2677.72 | 40 | 10.7334 | 0.00039814
5131.09 | 0.189459 | 10.0001 | 8506.63 | 1611.66 | 8657.95 | 865.789 | 2677.75 | 39.99 | 10.7333 | 0.00039808
5137.39 | 0.189537 | 10.0001 | 8503.53 | 1611.74 | 8654.93 | 865.487 | 2677.66 | 39.98 | 10.7376 | 0.000398205
5143.47 | 0.189499 | 10.0001 | 8504.94 | 1611.67 | 8656.3 | 865.624 | 2677.21 | 40 | 10.7355 | 0.000398075
5149.81 | 0.189564 | 10.0001 | 8505.27 | 1612.29 | 8656.74 | 865.668 | 2677.55 | 40 | 10.7391 | 0.000398106
5156 | 0.189493 | 10.0001 | 8505.79 | 1611.79 | 8657.15 | 865.71 | 2677.65 | 40 | 10.7352 | 0.000398101
5162.2 | 0.189579 | 10.0001 | 8504.52 | 1612.28 | 8656 | 865.594 | 2677.65 | 40 | 10.7399 | 0.000398154
5168.45 | 0.189501 | 10.0001 | 8507.15 | 1612.11 | 8658.55 | 865.85 | 2677.69 | 40.01 | 10.7356 | 0.000398043
5174.53 | 0.189531 | 10.0001 | 8507.14 | 1612.37 | 8658.59 | 865.854 | 2678.21 | 40 | 10.7373 | 0.000398118
5180.89 | 0.189688 | 10.0001 | 8509.04 | 1614.06 | 8660.77 | 866.071 | 2678.48 | 40 | 10.746 | 0.000398059
5186.96 | 0.189563 | 10.0001 | 8507.32 | 1612.67 | 8658.82 | 865.876 | 2678.61 | 40.01 | 10.7391 | 0.000398168
5193.18 | 0.189735 | 10.0001 | 8508.88 | 1614.43 | 8660.68 | 866.062 | 2678.49 | 40 | 10.7486 | 0.000398064
5199.46 | 0.189711 | 10.0001 | 8507.64 | 1613.99 | 8659.38 | 865.932 | 2678.72 | 40 | 10.7473 | 0.000398158
5205.71 | 0.189581 | 10.0001 | 8507.79 | 1612.91 | 8659.33 | 865.927 | 2678.42 | 39.99 | 10.74 | 0.000398116
5211.91 | 0.189544 | 10.0001 | 8508.46 | 1612.73 | 8659.95 | 865.99 | 2678.5 | 40 | 10.738 | 0.000398099
5218.06 | 0.189577 | 10.0001 | 8508.29 | 1612.98 | 8659.83 | 865.978 | 2678.61 | 40 | 10.7399 | 0.000398121
5224.25 | 0.18962 | 10.0001 | 8507.61 | 1613.21 | 8659.2 | 865.915 | 2678.49 | 40 | 10.7422 | 0.000398132
5230.44 | 0.189602 | 10.0001 | 8507.76 | 1613.09 | 8659.33 | 865.927 | 2678.39 | 40 | 10.7412 | 0.000398111
5236.75 | 0.189605 | 10.0001 | 8507.17 | 1613 | 8658.74 | 865.868 | 2678.36 | 39.99 | 10.7414 | 0.000398134
5242.94 | 0.189574 | 10.0001 | 8506.92 | 1612.69 | 8658.43 | 865.838 | 2678.23 | 40 | 10.7397 | 0.000398129
5249.17 | 0.189562 | 10.0001 | 8509.46 | 1613.07 | 8661 | 866.095 | 2678.45 | 39.99 | 10.739 | 0.000398043
5255.34 | 0.189606 | 10.0001 | 8508.39 | 1613.24 | 8659.98 | 865.992 | 2678.84 | 40 | 10.7415 | 0.000398148
5261.6 | 0.189703 | 10.0001 | 8505.27 | 1613.48 | 8656.95 | 865.69 | 2678.28 | 39.99 | 10.7468 | 0.000398204
5267.84 | 0.189572 | 10.0001 | 8508.88 | 1613.05 | 8660.43 | 866.037 | 2678.1 | 39.99 | 10.7396 | 0.000398018
5273.96 | 0.189659 | 10.0001 | 8507.55 | 1613.53 | 8659.21 | 865.915 | 2678.58 | 40 | 10.7444 | 0.000398145
5280.12 | 0.18983 | 10.0001 | 8504.21 | 1614.35 | 8656.08 | 865.602 | 2678.03 | 40 | 10.7538 | 0.000398207
5286.37 | 0.189932 | 10.0001 | 8505.5 | 1615.46 | 8657.56 | 865.75 | 2677.6 | 40 | 10.7595 | 0.000398075
5292.55 | 0.189938 | 10.0001 | 8504.05 | 1615.24 | 8656.09 | 865.603 | 2677.71 | 40 | 10.7598 | 0.000398159
5298.93 | 0.18967 | 10.0001 | 8509.16 | 1613.93 | 8660.86 | 866.08 | 2677.98 | 40 | 10.745 | 0.00039798
5305.13 | 0.189891 | 10.0001 | 8504.01 | 1614.83 | 8655.98 | 865.592 | 2678.33 | 39.99 | 10.7572 | 0.000398257
5311.34 | 0.189798 | 10.0001 | 8507.27 | 1614.66 | 8659.14 | 865.908 | 2677.77 | 39.99 | 10.7521 | 0.000398028
5317.45 | 0.189995 | 10.0001 | 8504.78 | 1615.87 | 8656.93 | 865.687 | 2678.12 | 39.99 | 10.763 | 0.000398182
5323.73 | 0.18998 | 10.0001 | 8504.1 | 1615.61 | 8656.21 | 865.615 | 2677.61 | 40 | 10.7621 | 0.000398139
5329.91 | 0.189896 | 10.0001 | 8505.8 | 1615.22 | 8657.81 | 865.775 | 2677.66 | 40 | 10.7575 | 0.000398073
5336.12 | 0.190105 | 10.0001 | 8504.77 | 1616.8 | 8657.09 | 865.703 | 2677.89 | 39.99 | 10.7691 | 0.00039814
5342.32 | 0.190064 | 10.0001 | 8504.45 | 1616.39 | 8656.7 | 865.664 | 2677.68 | 40 | 10.7668 | 0.000398127
5348.54 | 0.190116 | 10.0001 | 8502.79 | 1616.52 | 8655.09 | 865.503 | 2677.44 | 40.01 | 10.7697 | 0.000398165
5354.86 | 0.189871 | 10.0001 | 8505.56 | 1614.96 | 8657.52 | 865.746 | 2677.4 | 40 | 10.7561 | 0.000398047
5360.96 | 0.189977 | 10.0001 | 8503.96 | 1615.56 | 8656.06 | 865.6 | 2677.7 | 40 | 10.762 | 0.000398159
5367.13 | 0.189817 | 10.0001 | 8507.9 | 1614.95 | 8659.82 | 865.976 | 2677.86 | 39.99 | 10.7531 | 0.00039801
5373.47 | 0.190441 | 10.0001 | 8503.49 | 1619.41 | 8656.32 | 865.626 | 2678.22 | 40.01 | 10.7876 | 0.000398225
5379.69 | 0.190046 | 10.0001 | 8505.12 | 1616.37 | 8657.35 | 865.73 | 2677.6 | 40 | 10.7658 | 0.000398085
5385.74 | 0.189774 | 10.0001 | 8510.35 | 1615.05 | 8662.25 | 866.219 | 2678.35 | 40 | 10.7508 | 0.000397971
5392.03 | 0.189943 | 10.0001 | 8508.84 | 1616.19 | 8660.97 | 866.092 | 2679.19 | 40.01 | 10.7601 | 0.000398155
5398.23 | 0.189854 | 10.0001 | 8506.27 | 1614.95 | 8658.21 | 865.816 | 2678.6 | 40.01 | 10.7552 | 0.000398194
5404.55 | 0.18989 | 10.0001 | 8511.2 | 1616.19 | 8663.29 | 866.324 | 2678.69 | 40 | 10.7572 | 0.000397974
5410.69 | 0.189847 | 10.0001 | 8512.13 | 1616 | 8664.17 | 866.411 | 2679.74 | 40 | 10.7548 | 0.000398089
5416.95 | 0.190043 | 10.0001 | 8512.44 | 1617.73 | 8664.79 | 866.473 | 2680.03 | 40.01 | 10.7656 | 0.000398104
5423.14 | 0.18993 | 10.0001 | 8512.23 | 1616.73 | 8664.4 | 866.435 | 2680.06 | 40 | 10.7594 | 0.000398126
5429.26 | 0.189966 | 10.0001 | 8510.79 | 1616.76 | 8662.99 | 866.294 | 2679.82 | 40 | 10.7614 | 0.000398155
5435.45 | 0.189847 | 10.0001 | 8512.38 | 1616.05 | 8664.42 | 866.436 | 2679.71 | 40 | 10.7548 | 0.000398073
5441.69 | 0.189841 | 10.0001 | 8509.79 | 1615.51 | 8661.78 | 866.172 | 2679.69 | 40 | 10.7545 | 0.000398192
5447.94 | 0.190001 | 10.0001 | 8512.68 | 1617.42 | 8664.97 | 866.491 | 2679.55 | 40 | 10.7633 | 0.000398024
5454.2 | 0.190074 | 10.0001 | 8511.51 | 1617.81 | 8663.9 | 866.384 | 2680.05 | 40.01 | 10.7673 | 0.000398148
5460.41 | 0.190048 | 10.0001 | 8513.58 | 1617.99 | 8665.97 | 866.591 | 2680.06 | 40.01 | 10.7659 | 0.000398054
5466.58 | 0.190108 | 10.0001 | 8511.63 | 1618.13 | 8664.07 | 866.401 | 2680.27 | 40.01 | 10.7692 | 0.000398173
5472.75 | 0.190036 | 10.0001 | 8512.6 | 1617.7 | 8664.95 | 866.489 | 2680 | 40 | 10.7652 | 0.000398092
5479 | 0.190157 | 10.0001 | 8511.28 | 1618.48 | 8663.8 | 866.374 | 2680.04 | 40 | 10.772 | 0.000398151
5485.17 | 0.190019 | 10.0001 | 8511.52 | 1617.35 | 8663.82 | 866.376 | 2679.82 | 40 | 10.7643 | 0.000398117
5491.39 | 0.19014 | 10.0001 | 8512.38 | 1618.54 | 8664.89 | 866.483 | 2679.95 | 39.99 | 10.771 | 0.000398087
5497.62 | 0.190122 | 10.0001 | 8512.79 | 1618.47 | 8665.28 | 866.522 | 2680.2 | 39.99 | 10.77 | 0.000398107
5503.89 | 0.190307 | 10.0001 | 8513.01 | 1620.09 | 8665.8 | 866.574 | 2680.32 | 40 | 10.7802 | 0.000398101
5510 | 0.19022 | 10.0001 | 8512.09 | 1619.17 | 8664.72 | 866.466 | 2680.28 | 39.99 | 10.7754 | 0.000398144
5516.28 | 0.190007 | 10.0001 | 8514.05 | 1617.73 | 8666.38 | 866.632 | 2680.23 | 39.98 | 10.7636 | 0.00039806
5522.51 | 0.189969 | 10.0001 | 8511.07 | 1616.84 | 8663.29 | 866.323 | 2680.24 | 39.99 | 10.7615 | 0.000398204
5528.63 | 0.189952 | 10.0001 | 8510.2 | 1616.53 | 8662.37 | 866.231 | 2679.55 | 40 | 10.7606 | 0.000398144
5534.87 | 0.189978 | 10.0001 | 8509.4 | 1616.6 | 8661.6 | 866.154 | 2679.27 | 40.01 | 10.762 | 0.000398138
5541.13 | 0.189927 | 10.0001 | 8512.17 | 1616.69 | 8664.34 | 866.428 | 2679.49 | 40 | 10.7592 | 0.000398044
5547.26 | 0.18994 | 10.0001 | 8511.15 | 1616.6 | 8663.32 | 866.326 | 2679.86 | 40 | 10.7599 | 0.000398146
5553.52 | 0.189967 | 10.0001 | 8510.63 | 1616.74 | 8662.83 | 866.277 | 2679.57 | 40.01 | 10.7614 | 0.000398126
5559.76 | 0.189931 | 10.0001 | 8514.4 | 1617.15 | 8666.62 | 866.656 | 2679.95 | 40 | 10.7594 | 0.000398008
5565.85 | 0.190043 | 10.0001 | 8512.74 | 1617.79 | 8665.1 | 866.504 | 2680.53 | 40.01 | 10.7656 | 0.000398164
5572.16 | 0.189994 | 10.0001 | 8511.21 | 1617.08 | 8663.46 | 866.34 | 2680.04 | 40 | 10.7629 | 0.000398166
5578.29 | 0.189952 | 10.0001 | 8510.54 | 1616.59 | 8662.71 | 866.266 | 2679.63 | 40 | 10.7606 | 0.00039814
5584.49 | 0.189985 | 10.0001 | 8512.01 | 1617.16 | 8664.26 | 866.421 | 2679.66 | 40 | 10.7624 | 0.000398073
5590.79 | 0.189953 | 10.0001 | 8511.83 | 1616.85 | 8664.03 | 866.397 | 2679.9 | 40 | 10.7607 | 0.00039812
5597.04 | 0.190007 | 10.0001 | 8513.91 | 1617.7 | 8666.23 | 866.618 | 2680.13 | 40 | 10.7636 | 0.000398052
5603.22 | 0.189982 | 10.0001 | 8510.62 | 1616.87 | 8662.85 | 866.279 | 2680.18 | 40 | 10.7623 | 0.000398215
5609.36 | 0.190055 | 10.0001 | 8511.21 | 1617.6 | 8663.56 | 866.35 | 2679.6 | 40 | 10.7663 | 0.000398097
5615.63 | 0.190035 | 10.0001 | 8512.87 | 1617.74 | 8665.22 | 866.517 | 2679.92 | 40 | 10.7652 | 0.000398068
5621.83 | 0.190143 | 10.0001 | 8512.27 | 1618.55 | 8664.78 | 866.473 | 2680.2 | 40 | 10.7712 | 0.000398129
5628.1 | 0.1901 | 10.0001 | 8514.28 | 1618.56 | 8666.75 | 866.67 | 2680.35 | 40.01 | 10.7688 | 0.000398061
5634.19 | 0.190392 | 10.0001 | 8513 | 1620.81 | 8665.92 | 866.586 | 2680.66 | 40 | 10.7849 | 0.000398146
5640.36 | 0.190436 | 10.0001 | 8514.02 | 1621.38 | 8667.03 | 866.697 | 2680.6 | 40 | 10.7874 | 0.000398086
5646.61 | 0.190496 | 10.0001 | 8515.37 | 1622.14 | 8668.5 | 866.845 | 2680.97 | 40 | 10.7907 | 0.000398073
5652.86 | 0.190551 | 10.0001 | 8512.59 | 1622.09 | 8665.76 | 866.57 | 2680.95 | 40 | 10.7937 | 0.000398196
5659.09 | 0.190639 | 10.0001 | 8512.59 | 1622.83 | 8665.9 | 866.584 | 2680.44 | 39.99 | 10.7986 | 0.000398114
5665.29 | 0.190495 | 10.0001 | 8512.38 | 1621.57 | 8665.46 | 866.54 | 2680.39 | 39.99 | 10.7906 | 0.000398127
5671.48 | 0.190262 | 10.0001 | 8512.02 | 1619.51 | 8664.72 | 866.466 | 2680.21 | 40 | 10.7777 | 0.000398134
5677.61 | 0.19022 | 10.0001 | 8513.15 | 1619.37 | 8665.8 | 866.574 | 2680.21 | 39.99 | 10.7754 | 0.000398084
5683.85 | 0.190284 | 10.0001 | 8511.61 | 1619.62 | 8664.33 | 866.427 | 2680.28 | 39.99 | 10.779 | 0.000398162
5690.14 | 0.190196 | 10.0001 | 8513.43 | 1619.22 | 8666.05 | 866.599 | 2680.18 | 40 | 10.7741 | 0.000398068
5696.38 | 0.190211 | 10.0001 | 8510.02 | 1618.7 | 8662.6 | 866.255 | 2680.1 | 39.99 | 10.7749 | 0.000398215
5702.53 | 0.190145 | 10.0001 | 8514.32 | 1618.96 | 8666.88 | 866.682 | 2679.93 | 40 | 10.7713 | 0.000397993
5708.78 | 0.190191 | 10.0001 | 8513.34 | 1619.16 | 8665.95 | 866.589 | 2680.66 | 40 | 10.7738 | 0.000398144
5714.98 | 0.190129 | 10.0001 | 8513.69 | 1618.7 | 8666.21 | 866.615 | 2680.49 | 40.01 | 10.7704 | 0.000398107
5721.12 | 0.190121 | 10.0001 | 8512.16 | 1618.34 | 8664.64 | 866.458 | 2680.35 | 40 | 10.7699 | 0.000398158
5727.41 | 0.190167 | 10.0001 | 8514.21 | 1619.12 | 8666.79 | 866.674 | 2680.34 | 40.01 | 10.7725 | 0.000398058
5733.59 | 0.190248 | 10.0001 | 8514.01 | 1619.77 | 8666.72 | 866.666 | 2680.74 | 40.01 | 10.777 | 0.000398121
5739.81 | 0.19021 | 10.0001 | 8514.01 | 1619.45 | 8666.66 | 866.66 | 2680.71 | 40 | 10.7749 | 0.000398119
5745.92 | 0.190172 | 10.0001 | 8515.47 | 1619.4 | 8668.09 | 866.803 | 2680.86 | 40 | 10.7727 | 0.000398076
5752.15 | 0.190195 | 10.0001 | 8515.55 | 1619.62 | 8668.2 | 866.814 | 2681.14 | 40 | 10.774 | 0.000398112
5758.43 | 0.190378 | 10.0001 | 8514.87 | 1621.05 | 8667.8 | 866.774 | 2681.12 | 40.01 | 10.7842 | 0.000398127
5764.56 | 0.190255 | 10.0001 | 8515.33 | 1620.08 | 8668.08 | 866.802 | 2681.09 | 40.01 | 10.7773 | 0.00039811
5770.76 | 0.190294 | 10.0001 | 8515.62 | 1620.47 | 8668.43 | 866.837 | 2681.17 | 40 | 10.7795 | 0.000398106
5777.06 | 0.190409 | 10.0001 | 8515.28 | 1621.38 | 8668.26 | 866.821 | 2681.23 | 40.01 | 10.7858 | 0.000398122
5783.16 | 0.190359 | 10.0001 | 8515.04 | 1620.92 | 8667.94 | 866.788 | 2681.14 | 40 | 10.7831 | 0.000398124
5789.44 | 0.190465 | 10.0001 | 8514.68 | 1621.75 | 8667.75 | 866.769 | 2681.07 | 40 | 10.789 | 0.000398122
5795.68 | 0.190307 | 10.0001 | 8514.39 | 1620.35 | 8667.2 | 866.714 | 2680.94 | 39.99 | 10.7802 | 0.000398128
5801.89 | 0.190315 | 10.0001 | 8514.49 | 1620.44 | 8667.32 | 866.726 | 2680.87 | 40 | 10.7807 | 0.000398113
5808.09 | 0.190396 | 10.0001 | 8515.39 | 1621.3 | 8668.36 | 866.83 | 2681.04 | 39.99 | 10.7852 | 0.00039809
5814.34 | 0.190439 | 10.0001 | 8515.12 | 1621.61 | 8668.15 | 866.81 | 2681.17 | 40 | 10.7875 | 0.000398119
5820.62 | 0.190291 | 10.0001 | 8514.48 | 1620.23 | 8667.27 | 866.721 | 2681.07 | 40 | 10.7793 | 0.000398144
5826.81 | 0.190386 | 10.0001 | 8515.55 | 1621.24 | 8668.51 | 866.845 | 2681.04 | 40 | 10.7846 | 0.000398083
5832.91 | 0.190281 | 10.0001 | 8513.94 | 1620.04 | 8666.7 | 866.665 | 2681.02 | 39.99 | 10.7788 | 0.000398163
5839.12 | 0.190416 | 10.0001 | 8515.31 | 1621.45 | 8668.31 | 866.825 | 2680.89 | 40 | 10.7862 | 0.00039807
5845.48 | 0.19032 | 10.0001 | 8514.81 | 1620.53 | 8667.64 | 866.759 | 2681.09 | 39.99 | 10.7809 | 0.00039813
5851.63 | 0.190496 | 10.0001 | 8516.19 | 1622.3 | 8669.33 | 866.928 | 2681.22 | 40 | 10.7907 | 0.000398072
5857.8 | 0.191049 | 10.0001 | 8516.1 | 1626.99 | 8670.13 | 867.007 | 2681.67 | 39.99 | 10.8213 | 0.000398102
5864.07 | 0.190878 | 10.0001 | 8516.58 | 1625.63 | 8670.34 | 867.029 | 2681.77 | 39.99 | 10.8118 | 0.000398107
5870.3 | 0.190662 | 10.0001 | 8515.4 | 1623.56 | 8668.8 | 866.874 | 2681.63 | 39.99 | 10.7999 | 0.000398157
5876.36 | 0.190575 | 10.0001 | 8515.11 | 1622.76 | 8668.36 | 866.83 | 2681.3 | 40 | 10.795 | 0.000398128
5882.67 | 0.190529 | 10.0001 | 8512.32 | 1621.85 | 8665.45 | 866.539 | 2680.87 | 39.99 | 10.7925 | 0.000398198
5888.91 | 0.190436 | 10.0001 | 8514.02 | 1621.38 | 8667.03 | 866.697 | 2680.47 | 40 | 10.7874 | 0.000398066
5895.14 | 0.190568 | 10.0001 | 8514.86 | 1622.66 | 8668.09 | 866.803 | 2680.94 | 40 | 10.7947 | 0.000398087
5901.2 | 0.190671 | 10.0001 | 8516.61 | 1623.87 | 8670.04 | 866.998 | 2681.36 | 40 | 10.8004 | 0.00039806
5907.48 | 0.190519 | 10.0001 | 8514.62 | 1622.19 | 8667.77 | 866.771 | 2681.46 | 40 | 10.7919 | 0.000398179
5913.78 | 0.190566 | 10.0001 | 8516.7 | 1623 | 8669.97 | 866.991 | 2681.3 | 39.99 | 10.7946 | 0.000398055
5919.94 | 0.190478 | 10.0001 | 8515.2 | 1621.96 | 8668.3 | 866.824 | 2681.5 | 40 | 10.7897 | 0.000398161
5926.19 | 0.190582 | 10.0001 | 8515.38 | 1622.88 | 8668.64 | 866.859 | 2681.2 | 40.01 | 10.7954 | 0.0003981
5932.42 | 0.19105 | 10.0001 | 8516.24 | 1627.02 | 8670.27 | 867.021 | 2681.55 | 40.01 | 10.8213 | 0.000398078
5938.59 | 0.191015 | 10.0001 | 8518.49 | 1627.16 | 8672.5 | 867.244 | 2682.08 | 40.01 | 10.8194 | 0.000398054
5944.7 | 0.190946 | 10.0001 | 8514.86 | 1625.88 | 8668.7 | 866.864 | 2682.07 | 40.01 | 10.8156 | 0.000398227
5950.97 | 0.191067 | 10.0001 | 8516.37 | 1627.2 | 8670.43 | 867.037 | 2681.54 | 40.01 | 10.8222 | 0.000398069
5957.17 | 0.191068 | 10.0001 | 8513.48 | 1626.65 | 8667.49 | 866.743 | 2681.55 | 40 | 10.8223 | 0.000398205
5963.4 | 0.191523 | 10.0001 | 8515.82 | 1630.98 | 8670.6 | 867.055 | 2681.36 | 40 | 10.8475 | 0.000398034
5969.54 | 0.19138 | 10.0001 | 8513.99 | 1629.41 | 8668.51 | 866.845 | 2681.65 | 40.01 | 10.8396 | 0.000398173
5975.81 | 0.191642 | 10.0001 | 8515.13 | 1631.86 | 8670.09 | 867.003 | 2681.48 | 40 | 10.8541 | 0.000398076
5982.01 | 0.192155 | 10.0001 | 8513.96 | 1636 | 8669.71 | 866.966 | 2681.79 | 40 | 10.8824 | 0.000398139
5988.28 | 0.192168 | 10.0001 | 8511.57 | 1635.65 | 8667.31 | 866.725 | 2681.34 | 39.99 | 10.8831 | 0.000398183
5994.45 | 0.191692 | 10.0001 | 8512.13 | 1631.7 | 8667.11 | 866.705 | 2680.83 | 40.01 | 10.8568 | 0.000398116
6000.67 | 0.191315 | 10.0001 | 8513.27 | 1628.71 | 8667.67 | 866.761 | 2680.89 | 40.01 | 10.836 | 0.000398099
6006.88 | 0.191907 | 10.0001 | 8512.36 | 1633.58 | 8667.69 | 866.763 | 2681.04 | 40 | 10.8687 | 0.000398121
6013.15 | 0.191915 | 10.0001 | 8511.65 | 1633.51 | 8666.98 | 866.692 | 2680.9 | 40 | 10.8691 | 0.000398132
6019.34 | 0.191866 | 10.0001 | 8513.6 | 1633.47 | 8668.89 | 866.883 | 2681.02 | 39.99 | 10.8664 | 0.000398063
6025.57 | 0.191318 | 10.0001 | 8513.68 | 1628.82 | 8668.1 | 866.804 | 2681.23 | 39.99 | 10.8362 | 0.00039813
6031.81 | 0.191155 | 10.0001 | 8513.98 | 1627.49 | 8668.14 | 866.808 | 2681.1 | 39.99 | 10.8271 | 0.000398109
6037.87 | 0.191176 | 10.0001 | 8514.1 | 1627.69 | 8668.29 | 866.824 | 2681.18 | 39.99 | 10.8283 | 0.000398114
6044.12 | 0.191199 | 10.0001 | 8513.78 | 1627.83 | 8668 | 866.795 | 2681.17 | 39.99 | 10.8296 | 0.000398125
6050.34 | 0.191176 | 10.0001 | 8514.18 | 1627.71 | 8668.37 | 866.831 | 2681.19 | 39.99 | 10.8283 | 0.000398112
6056.62 | 0.191029 | 10.0001 | 8514.87 | 1626.59 | 8668.84 | 866.878 | 2681.29 | 39.99 | 10.8201 | 0.000398105
6062.81 | 0.191073 | 10.0001 | 8514.64 | 1626.92 | 8668.68 | 866.862 | 2681.35 | 39.98 | 10.8226 | 0.000398121
6069.04 | 0.190979 | 10.0001 | 8515.1 | 1626.2 | 8668.99 | 866.894 | 2681.36 | 39.99 | 10.8174 | 0.000398108
6075.24 | 0.190909 | 10.0001 | 8513.66 | 1625.34 | 8667.42 | 866.736 | 2681.21 | 40 | 10.8135 | 0.000398158
6081.49 | 0.190902 | 10.0001 | 8514.51 | 1625.44 | 8668.27 | 866.821 | 2681.03 | 40 | 10.8131 | 0.000398092
6087.68 | 0.190906 | 10.0001 | 8515.13 | 1625.59 | 8668.91 | 866.885 | 2681.27 | 40 | 10.8134 | 0.000398099
6093.77 | 0.190903 | 10.0001 | 8517.88 | 1626.09 | 8671.71 | 867.165 | 2681.71 | 40.01 | 10.8132 | 0.000398035
6100.08 | 0.190936 | 10.0001 | 8516.94 | 1626.19 | 8670.8 | 867.075 | 2682.16 | 40.01 | 10.815 | 0.000398144
6106.18 | 0.190898 | 10.0001 | 8515.57 | 1625.61 | 8669.35 | 866.929 | 2681.8 | 40.01 | 10.8129 | 0.000398157
6112.49 | 0.190952 | 10.0001 | 8516.17 | 1626.18 | 8670.04 | 866.998 | 2681.61 | 40 | 10.8159 | 0.000398097
6118.66 | 0.190944 | 10.0001 | 8517.42 | 1626.35 | 8671.3 | 867.124 | 2681.9 | 40.01 | 10.8155 | 0.000398082
6124.99 | 0.190956 | 10.0001 | 8517.17 | 1626.4 | 8671.07 | 867.101 | 2682.1 | 40.01 | 10.8161 | 0.000398123
6131.08 | 0.191022 | 10.0001 | 8515.88 | 1626.72 | 8669.86 | 866.98 | 2681.93 | 40.01 | 10.8198 | 0.000398153
6137.41 | 0.191214 | 10.0001 | 8515.75 | 1628.33 | 8670.04 | 866.998 | 2681.69 | 40.02 | 10.8304 | 0.000398109
6143.5 | 0.191038 | 10.0001 | 8516.88 | 1627.05 | 8670.9 | 867.085 | 2681.83 | 40 | 10.8207 | 0.00039809
6149.67 | 0.191237 | 10.0001 | 8516.52 | 1628.67 | 8670.85 | 867.08 | 2682.05 | 40 | 10.8316 | 0.000398125
6156.01 | 0.191319 | 10.0001 | 8517.85 | 1629.63 | 8672.34 | 867.228 | 2682.16 | 40 | 10.8362 | 0.000398073
6162.22 | 0.191381 | 10.0001 | 8516.01 | 1629.81 | 8670.56 | 867.05 | 2682.21 | 39.99 | 10.8396 | 0.000398162
6168.44 | 0.191251 | 10.0001 | 8516.95 | 1628.87 | 8671.32 | 867.126 | 2681.96 | 39.99 | 10.8324 | 0.000398091
6174.55 | 0.191176 | 10.0001 | 8517.09 | 1628.26 | 8671.33 | 867.127 | 2682.14 | 40 | 10.8283 | 0.000398117
6180.81 | 0.191085 | 10.0001 | 8516.66 | 1627.41 | 8670.75 | 867.069 | 2682.06 | 39.99 | 10.8233 | 0.000398131
6187.11 | 0.19124 | 10.0001 | 8516.54 | 1628.7 | 8670.87 | 867.082 | 2682.01 | 39.99 | 10.8318 | 0.000398118
6193.15 | 0.191276 | 10.0001 | 8516.15 | 1628.93 | 8670.53 | 867.048 | 2681.95 | 39.98 | 10.8338 | 0.000398125
6199.4 | 0.191004 | 10.0001 | 8517.55 | 1626.89 | 8671.53 | 867.147 | 2681.98 | 39.98 | 10.8188 | 0.000398084
6205.7 | 0.191064 | 10.0001 | 8515.39 | 1626.99 | 8669.43 | 866.937 | 2681.97 | 39.98 | 10.8221 | 0.000398179
6211.92 | 0.191148 | 10.0001 | 8516.34 | 1627.88 | 8670.53 | 867.047 | 2681.7 | 39.98 | 10.8267 | 0.000398088
6218 | 0.191496 | 10.0001 | 8514.2 | 1630.43 | 8668.91 | 866.885 | 2681.74 | 40 | 10.846 | 0.000398169
6224.23 | 0.191143 | 10.0001 | 8515.36 | 1627.65 | 8669.52 | 866.946 | 2681.4 | 39.99 | 10.8265 | 0.00039809
6230.42 | 0.191027 | 10.0001 | 8517.24 | 1627.03 | 8671.25 | 867.119 | 2681.78 | 39.99 | 10.8201 | 0.000398067
6236.7 | 0.191277 | 10.0001 | 8513.69 | 1628.47 | 8668.04 | 866.798 | 2681.76 | 40 | 10.8339 | 0.000398212
6242.95 | 0.191101 | 10.0001 | 8516.67 | 1627.54 | 8670.78 | 867.073 | 2681.44 | 40 | 10.8241 | 0.000398038
6249.12 | 0.190928 | 10.0001 | 8519.1 | 1626.54 | 8672.98 | 867.292 | 2682.22 | 40.02 | 10.8146 | 0.000398053
6255.46 | 0.190956 | 10.0001 | 8520.27 | 1627 | 8674.23 | 867.417 | 2682.79 | 40.01 | 10.8161 | 0.00039808
6261.66 | 0.19125 | 10.0001 | 8520.53 | 1629.55 | 8674.95 | 867.49 | 2683.14 | 40 | 10.8324 | 0.000398099
6267.8 | 0.190973 | 10.0001 | 8519.5 | 1627 | 8673.46 | 867.341 | 2683.05 | 40.01 | 10.8171 | 0.000398154
6273.97 | 0.191047 | 10.0001 | 8518.59 | 1627.45 | 8672.66 | 867.26 | 2682.72 | 40 | 10.8212 | 0.000398142
6280.21 | 0.19128 | 10.0001 | 8518.49 | 1629.42 | 8672.93 | 867.287 | 2682.59 | 40.01 | 10.834 | 0.00039811
6286.47 | 0.191489 | 10.0001 | 8517.74 | 1631.05 | 8672.49 | 867.244 | 2682.58 | 40.01 | 10.8456 | 0.000398128
6292.67 | 0.191379 | 10.0001 | 8517.98 | 1630.17 | 8672.57 | 867.251 | 2682.5 | 40.02 | 10.8395 | 0.000398113
6298.77 | 0.191313 | 10.0001 | 8519.05 | 1629.81 | 8673.55 | 867.349 | 2682.62 | 40 | 10.8359 | 0.000398086
6305.06 | 0.191438 | 10.0001 | 8519.44 | 1630.94 | 8674.14 | 867.409 | 2682.9 | 40.01 | 10.8428 | 0.0003981
6311.24 | 0.191466 | 10.0001 | 8518.21 | 1630.95 | 8672.94 | 867.289 | 2682.9 | 40 | 10.8443 | 0.000398155
6317.47 | 0.191484 | 10.0001 | 8519.34 | 1631.32 | 8674.12 | 867.406 | 2682.8 | 40 | 10.8453 | 0.000398086
6323.72 | 0.191731 | 10.0001 | 8517.75 | 1633.12 | 8672.9 | 867.284 | 2682.9 | 39.98 | 10.859 | 0.000398158
6329.98 | 0.191906 | 10.0001 | 8516.44 | 1634.35 | 8671.84 | 867.178 | 2682.55 | 39.99 | 10.8686 | 0.000398154
6336.2 | 0.191376 | 10.0001 | 8517.4 | 1630.03 | 8671.97 | 867.191 | 2682.28 | 39.99 | 10.8393 | 0.000398108
6342.33 | 0.191263 | 10.0001 | 8517.93 | 1629.16 | 8672.33 | 867.228 | 2682.37 | 39.99 | 10.8331 | 0.000398105
6348.45 | 0.191441 | 10.0001 | 8519 | 1630.89 | 8673.71 | 867.365 | 2682.63 | 40 | 10.8429 | 0.00039808
6354.68 | 0.191976 | 10.0001 | 8518.16 | 1635.29 | 8673.71 | 867.365 | 2682.91 | 40 | 10.8725 | 0.000398122
6360.9 | 0.191543 | 10.0001 | 8518.16 | 1631.6 | 8673.01 | 867.296 | 2682.72 | 40.01 | 10.8486 | 0.000398125
6367.2 | 0.19187 | 10.0001 | 8516.64 | 1634.08 | 8671.99 | 867.193 | 2682.55 | 40 | 10.8666 | 0.000398147
6373.37 | 0.19147 | 10.0001 | 8519.09 | 1631.15 | 8673.84 | 867.378 | 2682.52 | 40 | 10.8445 | 0.000398058
6379.54 | 0.191465 | 10.0001 | 8518.35 | 1630.97 | 8673.08 | 867.302 | 2682.81 | 39.99 | 10.8443 | 0.000398136
6385.92 | 0.191539 | 10.0001 | 8516.79 | 1631.3 | 8671.61 | 867.155 | 2682.53 | 39.99 | 10.8484 | 0.000398162
6392.04 | 0.191462 | 10.0001 | 8518.72 | 1631.01 | 8673.45 | 867.339 | 2682.43 | 39.98 | 10.8441 | 0.000398062
6398.32 | 0.191532 | 10.0001 | 8517.87 | 1631.44 | 8672.7 | 867.265 | 2682.7 | 40 | 10.848 | 0.000398137
6404.37 | 0.191411 | 10.0001 | 8518.5 | 1630.53 | 8673.15 | 867.309 | 2682.6 | 40.01 | 10.8413 | 0.000398101
6410.58 | 0.191651 | 10.0001 | 8517.62 | 1632.41 | 8672.63 | 867.258 | 2682.69 | 40.01 | 10.8546 | 0.000398138
6416.83 | 0.191678 | 10.0001 | 8517.99 | 1632.71 | 8673.05 | 867.3 | 2682.6 | 40.01 | 10.856 | 0.000398106
6423.07 | 0.19163 | 10.0001 | 8518.09 | 1632.32 | 8673.08 | 867.302 | 2682.7 | 40.01 | 10.8534 | 0.000398119
6429.32 | 0.191846 | 10.0001 | 8518.87 | 1634.31 | 8674.22 | 867.416 | 2682.81 | 40.01 | 10.8653 | 0.000398083
6435.57 | 0.191741 | 10.0001 | 8516.77 | 1633.01 | 8671.92 | 867.186 | 2682.76 | 40 | 10.8595 | 0.000398182
6441.72 | 0.191718 | 10.0001 | 8519.73 | 1633.38 | 8674.89 | 867.483 | 2682.66 | 40 | 10.8583 | 0.00039803
6447.91 | 0.191534 | 10.0001 | 8519.09 | 1631.69 | 8673.95 | 867.389 | 2683.12 | 40 | 10.8481 | 0.000398142
6454.17 | 0.191834 | 10.0001 | 8517.55 | 1633.95 | 8672.86 | 867.28 | 2682.83 | 40.01 | 10.8647 | 0.000398149
6460.31 | 0.191763 | 10.0001 | 8517.99 | 1633.44 | 8673.19 | 867.313 | 2682.65 | 40 | 10.8608 | 0.000398107
6466.67 | 0.191918 | 10.0001 | 8518.23 | 1634.8 | 8673.68 | 867.362 | 2682.81 | 40.01 | 10.8693 | 0.000398108
6472.78 | 0.191995 | 10.0001 | 8516.77 | 1635.17 | 8672.32 | 867.226 | 2682.66 | 40.01 | 10.8736 | 0.000398148
6478.98 | 0.192008 | 10.0001 | 8517.74 | 1635.47 | 8673.33 | 867.327 | 2682.56 | 40.02 | 10.8743 | 0.000398087
6485.22 | 0.191927 | 10.0001 | 8516.13 | 1634.48 | 8671.56 | 867.15 | 2682.55 | 40.01 | 10.8698 | 0.000398167
6491.47 | 0.191631 | 10.0001 | 8515.09 | 1631.75 | 8670.03 | 866.997 | 2682.01 | 40.01 | 10.8534 | 0.000398157
6497.64 | 0.191548 | 10.0001 | 8518.48 | 1631.7 | 8673.35 | 867.329 | 2682.16 | 40 | 10.8489 | 0.000398027
6504 | 0.191616 | 10.0001 | 8519.01 | 1632.38 | 8674 | 867.394 | 2682.82 | 40 | 10.8526 | 0.000398095
6510.18 | 0.191514 | 10.0001 | 8517.64 | 1631.25 | 8672.44 | 867.238 | 2682.74 | 40 | 10.847 | 0.000398155
6516.26 | 0.191497 | 10.0001 | 8518.18 | 1631.2 | 8672.96 | 867.29 | 2682.55 | 40 | 10.846 | 0.000398103
6522.54 | 0.191536 | 10.0001 | 8518.79 | 1631.65 | 8673.65 | 867.359 | 2682.74 | 40 | 10.8482 | 0.000398099
6528.71 | 0.191851 | 10.0001 | 8518.73 | 1634.33 | 8674.09 | 867.403 | 2682.95 | 40 | 10.8656 | 0.00039811
6534.98 | 0.191721 | 10.0001 | 8519.68 | 1633.4 | 8674.84 | 867.478 | 2683.01 | 40 | 10.8584 | 0.000398084
6541.24 | 0.191632 | 10.0001 | 8517.36 | 1632.2 | 8672.34 | 867.228 | 2682.96 | 40 | 10.8535 | 0.000398192
6547.41 | 0.191455 | 10.0001 | 8520.29 | 1631.25 | 8675.04 | 867.498 | 2682.74 | 39.99 | 10.8437 | 0.000398035
6553.62 | 0.191809 | 10.0001 | 8520.16 | 1634.24 | 8675.48 | 867.542 | 2683.36 | 40.01 | 10.8633 | 0.000398107
6559.83 | 0.191831 | 10.0001 | 8519.47 | 1634.3 | 8674.81 | 867.475 | 2683.33 | 40 | 10.8645 | 0.000398133
6565.96 | 0.191991 | 10.0001 | 8518 | 1635.38 | 8673.57 | 867.351 | 2683.1 | 40.01 | 10.8734 | 0.000398156
6572.21 | 0.191845 | 10.0001 | 8517.77 | 1634.09 | 8673.1 | 867.304 | 2682.76 | 40 | 10.8653 | 0.000398127
6578.47 | 0.192075 | 10.0001 | 8518.38 | 1636.17 | 8674.09 | 867.403 | 2682.83 | 40.01 | 10.878 | 0.000398092
6584.65 | 0.191876 | 10.0001 | 8518.16 | 1634.43 | 8673.55 | 867.349 | 2682.9 | 40 | 10.867 | 0.000398127
6590.82 | 0.192523 | 10.0001 | 8518.96 | 1640.09 | 8675.4 | 867.535 | 2683.02 | 40 | 10.9027 | 0.00039806
6597.03 | 0.192639 | 10.0001 | 8516.35 | 1640.58 | 8672.93 | 867.288 | 2683.11 | 40 | 10.9092 | 0.000398187
6603.31 | 0.192785 | 10.0001 | 8516.05 | 1641.77 | 8672.86 | 867.281 | 2682.64 | 40.01 | 10.9173 | 0.00039812
6609.56 | 0.192375 | 10.0001 | 8516 | 1638.27 | 8672.15 | 867.21 | 2682.49 | 40 | 10.8946 | 0.000398131
6615.69 | 0.192203 | 10.0001 | 8516.04 | 1636.81 | 8671.91 | 867.185 | 2682.39 | 39.99 | 10.8851 | 0.000398127
6621.92 | 0.192505 | 10.0001 | 8516.13 | 1639.39 | 8672.49 | 867.243 | 2682.41 | 40 | 10.9017 | 0.000398104
6628.23 | 0.192263 | 10.0001 | 8515.63 | 1637.24 | 8671.59 | 867.153 | 2682.37 | 40 | 10.8884 | 0.000398139
6634.44 | 0.192225 | 10.0001 | 8516.94 | 1637.17 | 8672.86 | 867.28 | 2682.38 | 40 | 10.8863 | 0.000398082
6640.53 | 0.192062 | 10.0001 | 8515.82 | 1635.57 | 8671.46 | 867.14 | 2682.4 | 39.99 | 10.8773 | 0.000398149
6646.76 | 0.191914 | 10.0001 | 8517.08 | 1634.55 | 8672.51 | 867.245 | 2682.35 | 39.99 | 10.8691 | 0.000398094
6652.95 | 0.192009 | 10.0001 | 8518.14 | 1635.55 | 8673.73 | 867.368 | 2682.68 | 39.99 | 10.8743 | 0.000398086
6659.17 | 0.191908 | 10.0001 | 8517.84 | 1634.64 | 8673.27 | 867.321 | 2682.85 | 39.99 | 10.8687 | 0.000398133
6665.46 | 0.191875 | 10.0001 | 8516.99 | 1634.19 | 8672.35 | 867.229 | 2682.61 | 39.99 | 10.8669 | 0.00039814
6671.65 | 0.191831 | 10.0001 | 8519.72 | 1634.35 | 8675.07 | 867.501 | 2682.75 | 39.99 | 10.8645 | 0.000398036
6677.93 | 0.191781 | 10.0001 | 8518.02 | 1633.6 | 8673.25 | 867.32 | 2683.07 | 40 | 10.8618 | 0.000398166
6684.17 | 0.191821 | 10.0001 | 8518.77 | 1634.07 | 8674.08 | 867.402 | 2682.83 | 39.99 | 10.8639 | 0.000398093
6690.26 | 0.19191 | 10.0001 | 8519.3 | 1634.94 | 8674.77 | 867.471 | 2683.08 | 40 | 10.8689 | 0.000398098
6696.54 | 0.191804 | 10.0001 | 8516.73 | 1633.54 | 8671.97 | 867.192 | 2682.85 | 39.99 | 10.863 | 0.000398192
6702.79 | 0.191876 | 10.0001 | 8517.79 | 1634.36 | 8673.17 | 867.311 | 2682.48 | 40 | 10.867 | 0.000398083
6708.96 | 0.191929 | 10.0001 | 8516.89 | 1634.64 | 8672.34 | 867.228 | 2682.6 | 40.01 | 10.8699 | 0.000398138
6715.05 | 0.191798 | 10.0001 | 8518.55 | 1633.84 | 8673.82 | 867.376 | 2682.63 | 40.01 | 10.8627 | 0.000398075
6721.32 | 0.191872 | 10.0001 | 8520.46 | 1634.84 | 8675.88 | 867.582 | 2683.16 | 40.01 | 10.8668 | 0.000398059
6727.57 | 0.191836 | 10.0001 | 8520.21 | 1634.48 | 8675.57 | 867.551 | 2683.56 | 40.01 | 10.8648 | 0.000398133
6733.77 | 0.191813 | 10.0001 | 8520.13 | 1634.27 | 8675.45 | 867.539 | 2683.43 | 39.99 | 10.8635 | 0.000398119
6740.03 | 0.191943 | 10.0001 | 8520.92 | 1635.53 | 8676.46 | 867.641 | 2683.54 | 39.99 | 10.8707 | 0.000398089
6746.11 | 0.191943 | 10.0001 | 8520.42 | 1635.44 | 8675.96 | 867.59 | 2683.63 | 40 | 10.8707 | 0.000398125
6752.36 | 0.191948 | 10.0001 | 8519.56 | 1635.31 | 8675.09 | 867.503 | 2683.48 | 39.99 | 10.871 | 0.000398143
6758.61 | 0.191904 | 10.0001 | 8519.54 | 1634.94 | 8675 | 867.494 | 2683.24 | 40 | 10.8686 | 0.000398111
6764.8 | 0.191851 | 10.0001 | 8519.47 | 1634.47 | 8674.84 | 867.479 | 2683.24 | 40 | 10.8656 | 0.000398118
6771.1 | 0.191825 | 10.0001 | 8520.72 | 1634.49 | 8676.07 | 867.601 | 2683.38 | 40 | 10.8642 | 0.000398083
6777.3 | 0.191875 | 10.0001 | 8518.49 | 1634.49 | 8673.88 | 867.383 | 2683.36 | 40 | 10.8669 | 0.00039818
6783.39 | 0.191779 | 10.0001 | 8520.14 | 1633.99 | 8675.41 | 867.535 | 2683.09 | 40 | 10.8617 | 0.00039807
6789.67 | 0.191832 | 10.0001 | 8519.45 | 1634.3 | 8674.79 | 867.473 | 2683.33 | 40 | 10.8646 | 0.000398134
6795.95 | 0.191835 | 10.0001 | 8520.53 | 1634.53 | 8675.89 | 867.584 | 2683.33 | 40.01 | 10.8647 | 0.000398084
6802.04 | 0.191992 | 10.0001 | 8520.25 | 1635.82 | 8675.86 | 867.58 | 2683.59 | 40 | 10.8734 | 0.000398124
6808.35 | 0.191955 | 10.0001 | 8522 | 1635.84 | 8677.58 | 867.752 | 2683.74 | 40.01 | 10.8713 | 0.000398067
6814.53 | 0.192069 | 10.0001 | 8520.58 | 1636.54 | 8676.32 | 867.626 | 2683.9 | 40 | 10.8777 | 0.000398149
6820.67 | 0.191946 | 10.0001 | 8520.68 | 1635.51 | 8676.23 | 867.617 | 2683.66 | 40.01 | 10.8709 | 0.000398117
6826.89 | 0.192188 | 10.0001 | 8520.95 | 1637.63 | 8676.89 | 867.683 | 2683.8 | 40.01 | 10.8843 | 0.000398108
6833.09 | 0.19203 | 10.0001 | 8521.42 | 1636.37 | 8677.11 | 867.706 | 2683.86 | 40.01 | 10.8755 | 0.000398106
6839.4 | 0.19211 | 10.0001 | 8520.81 | 1636.93 | 8676.62 | 867.656 | 2683.89 | 40.01 | 10.8799 | 0.000398134
6845.62 | 0.192064 | 10.0001 | 8520.46 | 1636.47 | 8676.19 | 867.613 | 2683.72 | 40 | 10.8774 | 0.000398128
6851.73 | 0.192135 | 10.0001 | 8521.8 | 1637.34 | 8677.67 | 867.761 | 2683.83 | 40.01 | 10.8813 | 0.000398076
6857.96 | 0.192297 | 10.0001 | 8520.4 | 1638.44 | 8676.5 | 867.644 | 2683.94 | 40.01 | 10.8902 | 0.000398146
6864.2 | 0.192213 | 10.0001 | 8520.08 | 1637.67 | 8676.04 | 867.598 | 2683.68 | 40.01 | 10.8856 | 0.000398129
6870.48 | 0.192153 | 10.0001 | 8521.43 | 1637.41 | 8677.32 | 867.726 | 2683.71 | 40 | 10.8823 | 0.000398075
6876.72 | 0.192086 | 10.0001 | 8521.22 | 1636.81 | 8677 | 867.695 | 2683.95 | 40 | 10.8786 | 0.000398125
6882.89 | 0.191971 | 10.0001 | 8520.57 | 1635.7 | 8676.15 | 867.61 | 2683.78 | 39.99 | 10.8722 | 0.000398138
6889.14 | 0.192021 | 10.0001 | 8522.94 | 1636.59 | 8678.65 | 867.859 | 2683.87 | 39.99 | 10.875 | 0.000398037
6895.34 | 0.192893 | 10.0001 | 8520.55 | 1643.56 | 8677.62 | 867.756 | 2684.31 | 40 | 10.9232 | 0.00039815
6901.53 | 0.192817 | 10.0001 | 8520.23 | 1642.85 | 8677.17 | 867.711 | 2684.03 | 40 | 10.919 | 0.000398129
6907.78 | 0.192855 | 10.0001 | 8519.27 | 1642.98 | 8676.25 | 867.619 | 2683.86 | 39.99 | 10.9211 | 0.000398146
6913.83 | 0.192597 | 10.0001 | 8519.7 | 1640.87 | 8676.28 | 867.622 | 2683.65 | 40 | 10.9069 | 0.000398113
6920.11 | 0.192586 | 10.0001 | 8520.31 | 1640.89 | 8676.88 | 867.682 | 2683.72 | 39.99 | 10.9062 | 0.000398096
6926.36 | 0.192301 | 10.0001 | 8518.33 | 1638.09 | 8674.4 | 867.434 | 2683.54 | 40 | 10.8905 | 0.000398183
6932.5 | 0.19241 | 10.0001 | 8519.26 | 1639.19 | 8675.53 | 867.547 | 2683.27 | 39.99 | 10.8965 | 0.000398092
6938.82 | 0.192442 | 10.0001 | 8519.6 | 1639.53 | 8675.92 | 867.586 | 2683.51 | 39.99 | 10.8983 | 0.000398109
6944.96 | 0.192331 | 10.0001 | 8519.74 | 1638.61 | 8675.89 | 867.583 | 2683.52 | 40 | 10.8922 | 0.000398112
6951.17 | 0.192297 | 10.0001 | 8519.5 | 1638.27 | 8675.59 | 867.553 | 2683.52 | 40 | 10.8902 | 0.000398126
6957.34 | 0.192267 | 10.0001 | 8520.21 | 1638.15 | 8676.27 | 867.621 | 2683.53 | 40 | 10.8886 | 0.000398096
6963.59 | 0.192279 | 10.0001 | 8519.46 | 1638.11 | 8675.52 | 867.546 | 2683.6 | 40 | 10.8893 | 0.000398141
6969.77 | 0.192321 | 10.0001 | 8519.81 | 1638.54 | 8675.94 | 867.588 | 2683.47 | 40 | 10.8916 | 0.000398102
6976.11 | 0.192375 | 10.0001 | 8520.09 | 1639.06 | 8676.32 | 867.626 | 2683.6 | 40.01 | 10.8946 | 0.000398104
6982.18 | 0.192588 | 10.0001 | 8520.21 | 1640.89 | 8676.78 | 867.672 | 2683.78 | 40.01 | 10.9064 | 0.00039811
6988.47 | 0.192245 | 10.0001 | 8519.95 | 1637.92 | 8675.96 | 867.591 | 2683.68 | 40 | 10.8874 | 0.000398132
6994.71 | 0.192235 | 10.0001 | 8519.07 | 1637.67 | 8675.05 | 867.499 | 2683.44 | 40.01 | 10.8869 | 0.000398139
7000.96 | 0.192175 | 10.0001 | 8519.93 | 1637.32 | 8675.83 | 867.577 | 2683.35 | 39.99 | 10.8835 | 0.000398089
7007.01 | 0.192197 | 10.0001 | 8521.45 | 1637.8 | 8677.41 | 867.736 | 2683.72 | 40 | 10.8847 | 0.000398072
7013.29 | 0.192226 | 10.0001 | 8520.33 | 1637.83 | 8676.32 | 867.626 | 2683.89 | 40 | 10.8864 | 0.000398147
7019.54 | 0.192166 | 10.0001 | 8521.33 | 1637.51 | 8677.24 | 867.718 | 2683.78 | 40.01 | 10.883 | 0.000398089
7025.7 | 0.192232 | 10.0001 | 8520.06 | 1637.83 | 8676.05 | 867.599 | 2683.83 | 40 | 10.8867 | 0.000398151
7031.96 | 0.192242 | 10.0001 | 8521.24 | 1638.14 | 8677.27 | 867.721 | 2683.76 | 40 | 10.8872 | 0.000398084
7038.12 | 0.192359 | 10.0001 | 8521.86 | 1639.25 | 8678.09 | 867.804 | 2684.1 | 40.01 | 10.8937 | 0.000398097
7044.28 | 0.192482 | 10.0001 | 8520.47 | 1640.03 | 8676.88 | 867.682 | 2684.08 | 40 | 10.9005 | 0.00039815
7050.59 | 0.192615 | 10.0001 | 8522.18 | 1641.5 | 8678.83 | 867.877 | 2684.07 | 40 | 10.9079 | 0.000398059
7056.8 | 0.192446 | 10.0001 | 8520.5 | 1639.74 | 8676.84 | 867.678 | 2684.23 | 40 | 10.8985 | 0.000398174
7063.02 | 0.192453 | 10.0001 | 8520.93 | 1639.88 | 8677.29 | 867.724 | 2683.9 | 40 | 10.8989 | 0.000398104
7069.2 | 0.192442 | 10.0001 | 8520.62 | 1639.73 | 8676.96 | 867.691 | 2683.95 | 40 | 10.8983 | 0.000398126
7075.37 | 0.192538 | 10.0001 | 8521.28 | 1640.67 | 8677.79 | 867.773 | 2684 | 40 | 10.9036 | 0.000398096
7081.65 | 0.192619 | 10.0001 | 8519.6 | 1641.04 | 8676.21 | 867.615 | 2683.97 | 40 | 10.9081 | 0.000398164
7087.85 | 0.192809 | 10.0001 | 8520.32 | 1642.79 | 8677.24 | 867.718 | 2683.78 | 40.01 | 10.9186 | 0.000398088
7094.15 | 0.192803 | 10.0001 | 8519.82 | 1642.65 | 8676.73 | 867.667 | 2683.88 | 40 | 10.9182 | 0.000398127
7100.36 | 0.192617 | 10.0001 | 8520.67 | 1641.22 | 8677.29 | 867.723 | 2683.85 | 40 | 10.908 | 0.000398097
7106.57 | 0.192421 | 10.0001 | 8520.81 | 1639.59 | 8677.12 | 867.707 | 2683.9 | 39.99 | 10.8971 | 0.000398112
7112.65 | 0.192695 | 10.0001 | 8519.31 | 1641.62 | 8676.03 | 867.598 | 2683.85 | 40 | 10.9122 | 0.000398154
7118.89 | 0.192672 | 10.0001 | 8521.67 | 1641.89 | 8678.4 | 867.834 | 2683.87 | 40 | 10.911 | 0.000398049
7125.11 | 0.192408 | 10.0001 | 8521.48 | 1639.6 | 8677.78 | 867.772 | 2684.22 | 40 | 10.8964 | 0.000398129
7131.32 | 0.192352 | 10.0001 | 8520.24 | 1638.89 | 8676.43 | 867.637 | 2683.96 | 39.99 | 10.8933 | 0.000398152
7137.57 | 0.19252 | 10.0001 | 8522.49 | 1640.75 | 8678.99 | 867.893 | 2684.06 | 40 | 10.9026 | 0.00039805
7143.79 | 0.192589 | 10.0001 | 8522.22 | 1641.29 | 8678.82 | 867.877 | 2684.51 | 40 | 10.9064 | 0.000398124
7150.07 | 0.192506 | 10.0001 | 8521.26 | 1640.4 | 8677.71 | 867.766 | 2684.31 | 40 | 10.9018 | 0.000398145
7156.34 | 0.192573 | 10.0001 | 8521.55 | 1641.02 | 8678.12 | 867.806 | 2684.18 | 40 | 10.9055 | 0.000398108
7162.46 | 0.192581 | 10.0001 | 8521.17 | 1641.02 | 8677.75 | 867.769 | 2684.2 | 39.99 | 10.906 | 0.000398128
7168.76 | 0.192495 | 10.0001 | 8521.58 | 1640.36 | 8678.02 | 867.797 | 2684.16 | 40.01 | 10.9012 | 0.000398109
7174.85 | 0.192439 | 10.0001 | 8520.13 | 1639.61 | 8676.46 | 867.64 | 2684.06 | 40.01 | 10.8981 | 0.000398166
7181.03 | 0.1925 | 10.0001 | 8520.3 | 1640.16 | 8676.73 | 867.667 | 2683.77 | 39.99 | 10.9015 | 0.00039811
7187.32 | 0.192477 | 10.0001 | 8519.55 | 1639.82 | 8675.93 | 867.587 | 2683.71 | 40 | 10.9002 | 0.000398138
7193.49 | 0.192479 | 10.0001 | 8520.2 | 1639.96 | 8676.59 | 867.653 | 2683.64 | 40 | 10.9003 | 0.000398098
7199.74 | 0.192567 | 10.0001 | 8524.18 | 1641.48 | 8680.79 | 868.073 | 2684.27 | 40 | 10.9052 | 0.000397998
7206.05 | 0.192647 | 10.0001 | 8522.54 | 1641.84 | 8679.25 | 867.919 | 2684.87 | 40 | 10.9096 | 0.000398158
7212.24 | 0.192538 | 10.0001 | 8522.74 | 1640.95 | 8679.28 | 867.922 | 2684.57 | 40 | 10.9036 | 0.000398112
7218.35 | 0.19245 | 10.0001 | 8523.02 | 1640.25 | 8679.41 | 867.936 | 2684.63 | 40 | 10.8987 | 0.000398115
7224.64 | 0.192435 | 10.0001 | 8522.89 | 1640.1 | 8679.26 | 867.92 | 2684.65 | 40 | 10.8979 | 0.000398125
7230.89 | 0.192422 | 10.0001 | 8522.86 | 1639.99 | 8679.21 | 867.915 | 2684.56 | 40 | 10.8972 | 0.000398114
7237 | 0.192525 | 10.0001 | 8519.98 | 1640.31 | 8676.45 | 867.639 | 2684.25 | 40 | 10.9029 | 0.000398195
7243.2 | 0.192477 | 10.0001 | 8523.58 | 1640.59 | 8680.03 | 867.997 | 2684.14 | 39.99 | 10.9002 | 0.000398014
7249.51 | 0.192441 | 10.0001 | 8521.26 | 1639.84 | 8677.61 | 867.755 | 2684.52 | 40 | 10.8982 | 0.000398181
7255.65 | 0.192471 | 10.0001 | 8521.61 | 1640.17 | 8678.02 | 867.796 | 2684.16 | 40 | 10.8999 | 0.000398109
7261.82 | 0.192422 | 10.0001 | 8523.92 | 1640.19 | 8680.29 | 868.023 | 2684.44 | 40.01 | 10.8972 | 0.000398047
7268.08 | 0.192641 | 10.0001 | 8522.96 | 1641.87 | 8679.66 | 867.96 | 2684.85 | 40 | 10.9093 | 0.000398136
7274.33 | 0.192427 | 10.0001 | 8521.63 | 1639.79 | 8677.97 | 867.791 | 2684.48 | 40 | 10.8975 | 0.000398159
7280.5 | 0.19264 | 10.0001 | 8523.46 | 1641.96 | 8680.17 | 868.011 | 2684.43 | 40 | 10.9092 | 0.00039805
7286.7 | 0.192587 | 10.0001 | 8523.52 | 1641.52 | 8680.15 | 868.009 | 2684.87 | 40 | 10.9063 | 0.000398117
7293 | 0.192447 | 10.0001 | 8521.04 | 1639.85 | 8677.4 | 867.734 | 2684.56 | 39.99 | 10.8986 | 0.000398197
7299.26 | 0.19248 | 10.0001 | 8522.1 | 1640.33 | 8678.53 | 867.847 | 2684.15 | 40 | 10.9004 | 0.000398084
7305.47 | 0.192486 | 10.0001 | 8523.99 | 1640.75 | 8680.47 | 868.041 | 2684.61 | 40 | 10.9007 | 0.000398064
7311.56 | 0.192461 | 10.0001 | 8523.24 | 1640.4 | 8679.66 | 867.961 | 2684.85 | 40 | 10.8994 | 0.000398136
7317.82 | 0.192473 | 10.0001 | 8524.66 | 1640.77 | 8681.13 | 868.107 | 2684.91 | 40 | 10.9 | 0.000398078
7324.09 | 0.192456 | 10.0001 | 8524.11 | 1640.52 | 8680.53 | 868.048 | 2685.11 | 40.01 | 10.8991 | 0.000398135
7330.14 | 0.192545 | 10.0001 | 8523.39 | 1641.13 | 8679.95 | 867.989 | 2684.94 | 40.01 | 10.904 | 0.000398136
7336.5 | 0.192574 | 10.0001 | 8523.78 | 1641.46 | 8680.39 | 868.033 | 2684.85 | 40.01 | 10.9056 | 0.000398103
7342.73 | 0.192547 | 10.0001 | 8524.61 | 1641.39 | 8681.19 | 868.114 | 2685.03 | 40.01 | 10.9041 | 0.000398092
7348.9 | 0.192646 | 10.0001 | 8524.56 | 1642.22 | 8681.31 | 868.125 | 2685.21 | 40.01 | 10.9095 | 0.000398114
7355.02 | 0.192552 | 10.0001 | 8522.54 | 1641.03 | 8679.1 | 867.904 | 2684.94 | 40.01 | 10.9044 | 0.000398175
7361.27 | 0.192972 | 10.0001 | 8524.98 | 1645.08 | 8682.26 | 868.22 | 2684.94 | 40.01 | 10.9276 | 0.00039803
7367.48 | 0.193126 | 10.0001 | 8523.36 | 1646.08 | 8680.86 | 868.08 | 2685.36 | 40.01 | 10.9361 | 0.000398157
7373.76 | 0.193092 | 10.0001 | 8523.95 | 1645.91 | 8681.4 | 868.135 | 2685.12 | 40.01 | 10.9342 | 0.000398096
7379.94 | 0.192871 | 10.0001 | 8522.46 | 1643.74 | 8679.53 | 867.947 | 2685.04 | 40 | 10.922 | 0.00039817
7386.21 | 0.1931 | 10.0001 | 8523.39 | 1645.87 | 8680.84 | 868.078 | 2684.86 | 40 | 10.9347 | 0.000398084
7392.43 | 0.193081 | 10.0001 | 8524.13 | 1645.85 | 8681.57 | 868.151 | 2685.18 | 40 | 10.9336 | 0.000398097
7398.54 | 0.193277 | 10.0001 | 8520.59 | 1646.84 | 8678.28 | 867.823 | 2684.92 | 39.99 | 10.9444 | 0.00039821
7404.83 | 0.192895 | 10.0001 | 8523.25 | 1644.09 | 8680.37 | 868.032 | 2684.51 | 39.99 | 10.9233 | 0.000398053
7410.96 | 0.192854 | 10.0001 | 8521.49 | 1643.4 | 8678.51 | 867.845 | 2684.71 | 39.99 | 10.921 | 0.000398168
7417.28 | 0.192855 | 10.0001 | 8521.02 | 1643.32 | 8678.04 | 867.798 | 2684.31 | 39.99 | 10.9211 | 0.000398131
7423.35 | 0.19283 | 10.0001 | 8523.47 | 1643.58 | 8680.49 | 868.043 | 2684.48 | 39.99 | 10.9197 | 0.000398043
7429.56 | 0.192837 | 10.0001 | 8521.87 | 1643.33 | 8678.87 | 867.881 | 2684.82 | 39.99 | 10.9201 | 0.000398168
7435.83 | 0.192774 | 10.0001 | 8522.47 | 1642.91 | 8679.38 | 867.932 | 2684.54 | 39.99 | 10.9167 | 0.000398103
7442.05 | 0.193116 | 10.0001 | 8523.18 | 1645.96 | 8680.66 | 868.06 | 2684.84 | 39.99 | 10.9355 | 0.000398089
7448.31 | 0.192848 | 10.0001 | 8522.48 | 1643.54 | 8679.51 | 867.946 | 2684.88 | 39.98 | 10.9207 | 0.000398147
7454.47 | 0.192737 | 10.0001 | 8522.43 | 1642.59 | 8679.28 | 867.922 | 2684.65 | 39.99 | 10.9146 | 0.000398124
7460.82 | 0.192823 | 10.0001 | 8522.52 | 1643.34 | 8679.51 | 867.946 | 2684.6 | 40 | 10.9194 | 0.000398106
7466.92 | 0.192756 | 10.0001 | 8522.23 | 1642.71 | 8679.11 | 867.905 | 2684.62 | 40 | 10.9156 | 0.000398127
7473.21 | 0.192739 | 10.0001 | 8523.83 | 1642.88 | 8680.71 | 868.065 | 2684.75 | 40 | 10.9147 | 0.000398073
7479.37 | 0.192721 | 10.0001 | 8525.37 | 1643.02 | 8682.25 | 868.219 | 2685.19 | 40 | 10.9137 | 0.000398068
7485.59 | 0.192702 | 10.0001 | 8521.6 | 1642.13 | 8678.38 | 867.832 | 2685.1 | 40.01 | 10.9126 | 0.000398232
7491.85 | 0.192752 | 10.0001 | 8525.12 | 1643.23 | 8682.05 | 868.199 | 2684.75 | 40 | 10.9154 | 0.000398012
7498.01 | 0.192818 | 10.0001 | 8523.86 | 1643.56 | 8680.87 | 868.081 | 2685.32 | 40.01 | 10.9191 | 0.00039815
7504.12 | 0.192766 | 10.0001 | 8522.82 | 1642.91 | 8679.73 | 867.967 | 2684.96 | 40 | 10.9162 | 0.000398149
7510.42 | 0.192722 | 10.0001 | 8523.22 | 1642.61 | 8680.06 | 868 | 2684.78 | 40.01 | 10.9138 | 0.000398107
7516.65 | 0.192706 | 10.0001 | 8522 | 1642.24 | 8678.79 | 867.874 | 2684.71 | 40.01 | 10.9128 | 0.000398155
7522.87 | 0.192832 | 10.0001 | 8525.93 | 1644.07 | 8682.99 | 868.294 | 2684.96 | 40 | 10.9199 | 0.000398
7529.12 | 0.19343 | 10.0001 | 8524.5 | 1648.89 | 8682.51 | 868.245 | 2685.74 | 40.01 | 10.9529 | 0.000398138
7535.19 | 0.19325 | 10.0001 | 8524.13 | 1647.29 | 8681.85 | 868.179 | 2685.48 | 40 | 10.943 | 0.000398129
7541.41 | 0.193089 | 10.0001 | 8523.42 | 1645.78 | 8680.86 | 868.08 | 2685.26 | 40 | 10.934 | 0.000398142
7547.69 | 0.193113 | 10.0001 | 8521.7 | 1645.65 | 8679.14 | 867.908 | 2684.89 | 39.99 | 10.9354 | 0.000398166
7553.93 | 0.192901 | 10.0001 | 8522.62 | 1644.02 | 8679.74 | 867.968 | 2684.64 | 39.99 | 10.9236 | 0.000398101
7560.13 | 0.192879 | 10.0001 | 8522.63 | 1643.83 | 8679.71 | 867.965 | 2684.77 | 40 | 10.9224 | 0.000398122
7566.29 | 0.192868 | 10.0001 | 8521.3 | 1643.49 | 8678.35 | 867.829 | 2684.57 | 39.99 | 10.9218 | 0.000398155
7572.59 | 0.192817 | 10.0001 | 8523.7 | 1643.51 | 8680.7 | 868.065 | 2684.58 | 40 | 10.919 | 0.000398048
7578.66 | 0.192931 | 10.0001 | 8524.15 | 1644.57 | 8681.34 | 868.128 | 2685.13 | 40 | 10.9253 | 0.000398101
7585.01 | 0.19296 | 10.0001 | 8523.59 | 1644.71 | 8680.82 | 868.076 | 2685.19 | 40.01 | 10.9269 | 0.000398133
7591.16 | 0.192861 | 10.0001 | 8524.18 | 1643.99 | 8681.27 | 868.121 | 2685.12 | 40 | 10.9215 | 0.000398103
7597.28 | 0.192825 | 10.0001 | 8523.82 | 1643.61 | 8680.84 | 868.078 | 2685.17 | 40 | 10.9195 | 0.000398129
7603.5 | 0.192829 | 10.0001 | 8523.4 | 1643.56 | 8680.42 | 868.036 | 2685.02 | 40 | 10.9197 | 0.000398127
7609.75 | 0.192862 | 10.0001 | 8526.19 | 1644.38 | 8683.31 | 868.325 | 2685.3 | 40 | 10.9215 | 0.000398035
7615.99 | 0.192882 | 10.0001 | 8524.77 | 1644.28 | 8681.9 | 868.184 | 2685.71 | 39.99 | 10.9226 | 0.000398161
7622.14 | 0.192949 | 10.0001 | 8525.07 | 1644.91 | 8682.31 | 868.225 | 2685.48 | 40 | 10.9263 | 0.000398108
7628.38 | 0.19289 | 10.0001 | 8524.04 | 1644.2 | 8681.17 | 868.111 | 2685.4 | 40 | 10.923 | 0.000398148
7634.61 | 0.192872 | 10.0001 | 8523.42 | 1643.93 | 8680.51 | 868.045 | 2685.11 | 40.01 | 10.922 | 0.000398136
7640.89 | 0.192877 | 10.0001 | 8524.6 | 1644.2 | 8681.72 | 868.166 | 2685.11 | 40.01 | 10.9223 | 0.00039808
7647.14 | 0.19289 | 10.0001 | 8525.06 | 1644.4 | 8682.2 | 868.214 | 2685.41 | 40 | 10.923 | 0.000398103
7653.22 | 0.193047 | 10.0001 | 8526.47 | 1646.01 | 8683.89 | 868.384 | 2685.71 | 40 | 10.9317 | 0.000398069
7659.48 | 0.19296 | 10.0001 | 8525.37 | 1645.05 | 8682.63 | 868.257 | 2685.88 | 40.01 | 10.9269 | 0.000398153
7665.79 | 0.192941 | 10.0001 | 8525.2 | 1644.86 | 8682.43 | 868.237 | 2685.61 | 40 | 10.9258 | 0.000398122
7671.92 | 0.192935 | 10.0001 | 8524.83 | 1644.74 | 8682.04 | 868.198 | 2685.52 | 40.01 | 10.9255 | 0.000398126
7678.17 | 0.193013 | 10.0001 | 8524.95 | 1645.42 | 8682.29 | 868.224 | 2685.5 | 39.99 | 10.9298 | 0.000398112
7684.38 | 0.192938 | 10.0001 | 8524.71 | 1644.74 | 8681.93 | 868.187 | 2685.48 | 40.01 | 10.9257 | 0.000398126
7690.52 | 0.192952 | 10.0001 | 8525.28 | 1644.97 | 8682.53 | 868.247 | 2685.48 | 39.99 | 10.9265 | 0.000398098
7696.78 | 0.192936 | 10.0001 | 8523.04 | 1644.4 | 8680.22 | 868.017 | 2685.35 | 40 | 10.9256 | 0.000398184
7702.97 | 0.19287 | 10.0001 | 8524.5 | 1644.12 | 8681.6 | 868.154 | 2685.07 | 40 | 10.9219 | 0.00039808
7709.27 | 0.193012 | 10.0001 | 8524.73 | 1645.37 | 8682.06 | 868.201 | 2685.38 | 40 | 10.9298 | 0.000398104
7715.42 | 0.192916 | 10.0001 | 8523.97 | 1644.41 | 8681.14 | 868.108 | 2685.32 | 39.99 | 10.9245 | 0.000398138
7721.66 | 0.192931 | 10.0001 | 8526.77 | 1645.08 | 8684.02 | 868.396 | 2685.49 | 39.99 | 10.9253 | 0.000398031
7727.91 | 0.19296 | 10.0001 | 8525.18 | 1645.02 | 8682.44 | 868.238 | 2685.91 | 40 | 10.9269 | 0.000398166
7733.95 | 0.193035 | 10.0001 | 8524.68 | 1645.56 | 8682.05 | 868.2 | 2685.54 | 40 | 10.9311 | 0.000398129
7740.28 | 0.192966 | 10.0001 | 8524.02 | 1644.85 | 8681.27 | 868.122 | 2685.36 | 40.01 | 10.9273 | 0.000398138
7746.47 | 0.192954 | 10.0001 | 8526.38 | 1645.2 | 8683.66 | 868.36 | 2685.48 | 40 | 10.9266 | 0.000398046
7752.7 | 0.193039 | 10.0001 | 8524.98 | 1645.65 | 8682.36 | 868.23 | 2685.85 | 40.01 | 10.9313 | 0.00039816
7758.95 | 0.193047 | 10.0001 | 8526.2 | 1645.96 | 8683.62 | 868.356 | 2685.68 | 40 | 10.9317 | 0.000398078
7765.06 | 0.193162 | 10.0001 | 8527.48 | 1647.18 | 8685.11 | 868.505 | 2686.13 | 40.01 | 10.938 | 0.000398076
7771.4 | 0.192985 | 10.0001 | 8524.87 | 1645.17 | 8682.17 | 868.211 | 2686.01 | 40 | 10.9283 | 0.000398193
7777.51 | 0.193098 | 10.0001 | 8525.58 | 1646.28 | 8683.07 | 868.301 | 2685.66 | 39.99 | 10.9346 | 0.0003981
7783.76 | 0.193025 | 10.0001 | 8526.67 | 1645.86 | 8684.06 | 868.4 | 2685.88 | 40 | 10.9305 | 0.000398087
7789.9 | 0.193158 | 10.0001 | 8527.44 | 1647.14 | 8685.06 | 868.5 | 2686.23 | 40 | 10.9378 | 0.000398093
7796.23 | 0.193183 | 10.0001 | 8526.7 | 1647.22 | 8684.35 | 868.429 | 2686.31 | 39.99 | 10.9392 | 0.000398138
7802.32 | 0.193054 | 10.0001 | 8526.16 | 1646.01 | 8683.59 | 868.353 | 2686.06 | 39.99 | 10.9321 | 0.000398135
7808.68 | 0.193069 | 10.0001 | 8524.05 | 1645.73 | 8681.46 | 868.14 | 2685.71 | 40 | 10.9329 | 0.000398181
7814.79 | 0.193011 | 10.0001 | 8526.34 | 1645.68 | 8683.7 | 868.364 | 2685.55 | 40 | 10.9297 | 0.000398055
7821.02 | 0.193118 | 10.0001 | 8524.49 | 1646.23 | 8682 | 868.194 | 2685.79 | 40 | 10.9356 | 0.000398168
7827.27 | 0.192996 | 10.0001 | 8525.48 | 1645.38 | 8682.81 | 868.275 | 2685.52 | 39.99 | 10.9289 | 0.000398091
7833.52 | 0.193092 | 10.0001 | 8523.82 | 1645.88 | 8681.27 | 868.121 | 2685.56 | 40 | 10.9342 | 0.000398167
7839.72 | 0.19309 | 10.0001 | 8524.85 | 1646.07 | 8682.32 | 868.226 | 2685.32 | 39.99 | 10.9341 | 0.000398084
7845.97 | 0.193105 | 10.0001 | 8526.4 | 1646.49 | 8683.92 | 868.386 | 2685.76 | 40 | 10.9349 | 0.000398076
7852.19 | 0.1932 | 10.0001 | 8523.53 | 1646.75 | 8681.15 | 868.109 | 2685.72 | 39.99 | 10.9402 | 0.000398197
7858.38 | 0.193111 | 10.0001 | 8524.9 | 1646.25 | 8682.4 | 868.234 | 2685.3 | 40 | 10.9352 | 0.000398077
7864.49 | 0.193075 | 10.0001 | 8527.47 | 1646.44 | 8684.96 | 868.49 | 2685.91 | 40.01 | 10.9333 | 0.00039805
7870.78 | 0.19313 | 10.0001 | 8523.16 | 1646.08 | 8680.66 | 868.06 | 2685.89 | 40.01 | 10.9363 | 0.000398245
7876.98 | 0.193109 | 10.0001 | 8526.2 | 1646.48 | 8683.72 | 868.366 | 2685.39 | 40.01 | 10.9351 | 0.00039803
7883.11 | 0.193081 | 10.0001 | 8525.4 | 1646.09 | 8682.86 | 868.28 | 2685.86 | 40 | 10.9336 | 0.000398139
7889.42 | 0.193167 | 10.0001 | 8524.54 | 1646.66 | 8682.13 | 868.207 | 2685.65 | 40 | 10.9384 | 0.000398141
7895.59 | 0.19323 | 10.0001 | 8525.21 | 1647.32 | 8682.9 | 868.284 | 2685.57 | 40.01 | 10.9418 | 0.000398094
7901.73 | 0.193067 | 10.0001 | 8526.83 | 1646.25 | 8684.3 | 868.424 | 2685.9 | 40 | 10.9328 | 0.000398079
7907.95 | 0.193146 | 10.0001 | 8527.21 | 1647 | 8684.8 | 868.475 | 2686.22 | 40.01 | 10.9372 | 0.000398103
7914.14 | 0.19313 | 10.0001 | 8526.55 | 1646.74 | 8684.11 | 868.405 | 2686.23 | 40.01 | 10.9363 | 0.000398137
7920.43 | 0.193213 | 10.0001 | 8527.42 | 1647.61 | 8685.13 | 868.507 | 2686.23 | 40.01 | 10.9409 | 0.00039809
7926.67 | 0.19311 | 10.0001 | 8526.48 | 1646.55 | 8684 | 868.394 | 2686.29 | 40 | 10.9352 | 0.00039815
7932.79 | 0.193124 | 10.0001 | 8526.69 | 1646.71 | 8684.24 | 868.419 | 2686.09 | 40 | 10.9359 | 0.00039811
7939.01 | 0.19328 | 10.0001 | 8527.57 | 1648.21 | 8685.39 | 868.533 | 2686.31 | 40 | 10.9446 | 0.00039809
7945.23 | 0.19329 | 10.0001 | 8527.69 | 1648.32 | 8685.53 | 868.547 | 2686.51 | 40 | 10.9452 | 0.000398113
7951.5 | 0.193321 | 10.0001 | 8528.01 | 1648.64 | 8685.9 | 868.585 | 2686.6 | 40 | 10.9469 | 0.000398109
7957.7 | 0.193309 | 10.0001 | 8528.95 | 1648.72 | 8686.84 | 868.678 | 2686.76 | 40 | 10.9462 | 0.00039809
7963.86 | 0.193468 | 10.0001 | 8527.87 | 1649.87 | 8686.01 | 868.595 | 2686.85 | 40 | 10.955 | 0.000398141
7970.16 | 0.193294 | 10.0001 | 8527.92 | 1648.39 | 8685.77 | 868.571 | 2686.64 | 39.99 | 10.9453 | 0.000398121
7976.3 | 0.193461 | 10.0001 | 8528.05 | 1649.84 | 8686.17 | 868.612 | 2686.63 | 40 | 10.9546 | 0.000398101
7982.58 | 0.193418 | 10.0001 | 8526.8 | 1649.24 | 8684.84 | 868.478 | 2686.6 | 39.99 | 10.9522 | 0.000398158
7988.7 | 0.193404 | 10.0001 | 8527.94 | 1649.34 | 8685.97 | 868.591 | 2686.47 | 40 | 10.9515 | 0.000398087
7995 | 0.193488 | 10.0001 | 8527.47 | 1649.97 | 8685.63 | 868.557 | 2686.66 | 39.99 | 10.9561 | 0.000398131
8001.15 | 0.193291 | 10.0001 | 8528.65 | 1648.51 | 8686.51 | 868.646 | 2686.67 | 40.01 | 10.9452 | 0.000398092
8007.42 | 0.193377 | 10.0001 | 8526.04 | 1648.74 | 8683.99 | 868.393 | 2686.51 | 40.01 | 10.9499 | 0.000398184
8013.57 | 0.193421 | 10.0001 | 8526.56 | 1649.22 | 8684.59 | 868.454 | 2686.1 | 40 | 10.9524 | 0.000398095
8019.85 | 0.19327 | 10.0001 | 8525.18 | 1647.66 | 8682.95 | 868.289 | 2686.03 | 40 | 10.944 | 0.00039816
8025.98 | 0.193274 | 10.0001 | 8527.56 | 1648.15 | 8685.37 | 868.531 | 2686.04 | 40 | 10.9442 | 0.000398051
8032.21 | 0.193291 | 10.0001 | 8526.39 | 1648.08 | 8684.21 | 868.415 | 2686.35 | 40 | 10.9452 | 0.00039815
8038.49 | 0.193277 | 10.0001 | 8528.34 | 1648.33 | 8686.18 | 868.612 | 2686.4 | 40.01 | 10.9444 | 0.000398067
8044.71 | 0.193425 | 10.0001 | 8529.97 | 1649.91 | 8688.07 | 868.801 | 2686.93 | 40 | 10.9526 | 0.000398059
8050.88 | 0.193438 | 10.0001 | 8528.95 | 1649.82 | 8687.05 | 868.7 | 2687.2 | 40.01 | 10.9533 | 0.000398145
8057.21 | 0.193684 | 10.0001 | 8528.76 | 1651.89 | 8687.26 | 868.721 | 2687.01 | 40 | 10.9669 | 0.000398108
8063.27 | 0.193978 | 10.0001 | 8529.12 | 1654.46 | 8688.1 | 868.804 | 2687.21 | 40.01 | 10.9831 | 0.000398099
8069.51 | 0.193756 | 10.0001 | 8528.82 | 1652.51 | 8687.43 | 868.737 | 2687.25 | 40 | 10.9709 | 0.000398135
8075.74 | 0.193554 | 10.0001 | 8527.3 | 1650.49 | 8685.56 | 868.55 | 2686.87 | 39.99 | 10.9597 | 0.000398165
8081.98 | 0.193442 | 10.0001 | 8527 | 1649.48 | 8685.08 | 868.502 | 2686.48 | 39.99 | 10.9536 | 0.000398129
8088.24 | 0.193407 | 10.0001 | 8527.22 | 1649.23 | 8685.24 | 868.518 | 2686.43 | 40 | 10.9516 | 0.000398114
8094.47 | 0.193431 | 10.0001 | 8526.46 | 1649.28 | 8684.5 | 868.444 | 2686.4 | 40 | 10.9529 | 0.000398144
8100.69 | 0.193392 | 10.0001 | 8526.33 | 1648.92 | 8684.31 | 868.425 | 2686.21 | 40 | 10.9508 | 0.000398125
8106.88 | 0.193413 | 10.0001 | 8527.31 | 1649.29 | 8685.34 | 868.529 | 2686.28 | 40 | 10.9519 | 0.000398087
8113.1 | 0.193761 | 10.0001 | 8527.13 | 1652.22 | 8685.73 | 868.567 | 2686.49 | 40 | 10.9712 | 0.000398101
8119.3 | 0.193506 | 10.0001 | 8526.62 | 1649.95 | 8684.79 | 868.473 | 2686.43 | 39.99 | 10.9571 | 0.000398135
8125.55 | 0.193441 | 10.0001 | 8528.74 | 1649.8 | 8686.85 | 868.679 | 2686.56 | 40 | 10.9535 | 0.00039806
8131.77 | 0.193482 | 10.0001 | 8528.98 | 1650.21 | 8687.16 | 868.71 | 2686.98 | 40 | 10.9558 | 0.000398108
8137.95 | 0.193891 | 10.0001 | 8529.11 | 1653.72 | 8687.95 | 868.79 | 2687.17 | 40 | 10.9784 | 0.0003981
8144.09 | 0.193783 | 10.0001 | 8528.28 | 1652.63 | 8686.93 | 868.688 | 2687.15 | 39.99 | 10.9724 | 0.000398143
8150.3 | 0.193505 | 10.0001 | 8527.8 | 1650.17 | 8685.99 | 868.593 | 2686.85 | 39.99 | 10.957 | 0.000398142
8156.53 | 0.1936 | 10.0001 | 8526.87 | 1650.81 | 8685.2 | 868.514 | 2686.59 | 40.01 | 10.9623 | 0.00039814
8162.76 | 0.193503 | 10.0001 | 8527.92 | 1650.17 | 8686.11 | 868.605 | 2686.54 | 39.99 | 10.9569 | 0.000398091
8168.97 | 0.193593 | 10.0001 | 8526.46 | 1650.67 | 8684.77 | 868.471 | 2686.55 | 39.99 | 10.9619 | 0.000398154
8175.25 | 0.193778 | 10.0001 | 8525.34 | 1652.02 | 8683.93 | 868.387 | 2686.17 | 40 | 10.9721 | 0.000398136
8181.45 | 0.193591 | 10.0001 | 8527.73 | 1650.9 | 8686.06 | 868.601 | 2686.29 | 40 | 10.9618 | 0.000398056
8187.62 | 0.193453 | 10.0001 | 8527.99 | 1649.77 | 8686.1 | 868.604 | 2686.7 | 40.01 | 10.9542 | 0.000398115
8193.73 | 0.193407 | 10.0001 | 8530.34 | 1649.83 | 8688.42 | 868.836 | 2686.94 | 40 | 10.9516 | 0.000398044
8199.91 | 0.193483 | 10.0001 | 8529.22 | 1650.26 | 8687.41 | 868.735 | 2687.29 | 40 | 10.9558 | 0.000398143
8206.26 | 0.193573 | 10.0001 | 8527.53 | 1650.7 | 8685.82 | 868.576 | 2686.9 | 40.01 | 10.9608 | 0.000398157
8212.43 | 0.193606 | 10.0001 | 8530.4 | 1651.54 | 8688.8 | 868.874 | 2686.98 | 40 | 10.9626 | 0.000398033
8218.62 | 0.193494 | 10.0001 | 8528.87 | 1650.28 | 8687.06 | 868.701 | 2687.32 | 39.99 | 10.9564 | 0.000398163
8224.85 | 0.193509 | 10.0001 | 8528.85 | 1650.41 | 8687.06 | 868.7 | 2687.08 | 40 | 10.9572 | 0.000398127
8231.04 | 0.19346 | 10.0001 | 8528.9 | 1650 | 8687.04 | 868.698 | 2687 | 40 | 10.9546 | 0.000398116
8237.3 | 0.19352 | 10.0001 | 8529.67 | 1650.66 | 8687.92 | 868.786 | 2687.11 | 40 | 10.9578 | 0.000398092
8243.46 | 0.193491 | 10.0001 | 8530.08 | 1650.49 | 8688.29 | 868.823 | 2687.32 | 39.99 | 10.9562 | 0.000398106
8249.83 | 0.193533 | 10.0001 | 8529.13 | 1650.67 | 8687.4 | 868.734 | 2687.25 | 39.99 | 10.9586 | 0.000398137
8255.91 | 0.193486 | 10.0001 | 8527.59 | 1649.96 | 8685.74 | 868.568 | 2686.9 | 40 | 10.956 | 0.000398161
8262.1 | 0.193481 | 10.0001 | 8527.65 | 1649.93 | 8685.8 | 868.574 | 2686.62 | 40 | 10.9557 | 0.000398117
8268.45 | 0.193569 | 10.0001 | 8528.36 | 1650.83 | 8686.67 | 868.661 | 2686.72 | 40 | 10.9606 | 0.000398092
8274.56 | 0.19348 | 10.0001 | 8529.38 | 1650.27 | 8687.56 | 868.751 | 2686.98 | 40.01 | 10.9557 | 0.000398089
8280.86 | 0.193511 | 10.0001 | 8527.71 | 1650.21 | 8685.91 | 868.585 | 2687 | 40.01 | 10.9574 | 0.000398168
8286.97 | 0.193545 | 10.0001 | 8530.25 | 1650.98 | 8688.55 | 868.849 | 2686.98 | 40.02 | 10.9592 | 0.000398044
8293.2 | 0.193799 | 10.0001 | 8531.36 | 1653.37 | 8690.1 | 869.004 | 2687.67 | 40 | 10.9733 | 0.000398075
8299.5 | 0.193663 | 10.0001 | 8529.18 | 1651.79 | 8687.65 | 868.76 | 2687.65 | 40 | 10.9658 | 0.000398184
8305.62 | 0.193789 | 10.0001 | 8530.03 | 1653.02 | 8688.72 | 868.867 | 2687.35 | 40.01 | 10.9727 | 0.000398091
8311.93 | 0.193792 | 10.0001 | 8529.53 | 1652.96 | 8688.22 | 868.816 | 2687.47 | 40 | 10.9729 | 0.000398132
8318.05 | 0.193755 | 10.0001 | 8530.23 | 1652.78 | 8688.88 | 868.882 | 2687.49 | 40 | 10.9709 | 0.000398105
8324.35 | 0.19392 | 10.0001 | 8529.02 | 1653.95 | 8687.91 | 868.785 | 2687.46 | 40.01 | 10.98 | 0.000398145
8330.47 | 0.193726 | 10.0001 | 8528.28 | 1652.15 | 8686.84 | 868.678 | 2687.1 | 40 | 10.9692 | 0.00039814
8336.75 | 0.193676 | 10.0001 | 8529.83 | 1652.03 | 8688.33 | 868.828 | 2687.09 | 40 | 10.9665 | 0.00039807
8343 | 0.19391 | 10.0001 | 8529.34 | 1653.92 | 8688.21 | 868.816 | 2687.39 | 40 | 10.9794 | 0.00039812
8349.11 | 0.193959 | 10.0001 | 8528.52 | 1654.19 | 8687.47 | 868.741 | 2687.28 | 40.01 | 10.9821 | 0.000398138
8355.28 | 0.194233 | 10.0001 | 8529.63 | 1656.74 | 8689.04 | 868.898 | 2687.34 | 40 | 10.9972 | 0.000398075
8361.53 | 0.194221 | 10.0001 | 8528.51 | 1656.41 | 8687.88 | 868.782 | 2687.47 | 40 | 10.9966 | 0.000398148
8367.86 | 0.194118 | 10.0001 | 8528.88 | 1655.61 | 8688.09 | 868.803 | 2687.27 | 39.99 | 10.9909 | 0.000398108
8374.01 | 0.193949 | 10.0001 | 8527.99 | 1654 | 8686.91 | 868.685 | 2687.15 | 39.99 | 10.9816 | 0.000398145
8380.14 | 0.194084 | 10.0001 | 8529.73 | 1655.48 | 8688.89 | 868.884 | 2687.2 | 39.99 | 10.989 | 0.000398061
8386.33 | 0.193777 | 10.0001 | 8527.85 | 1652.5 | 8686.49 | 868.643 | 2687.27 | 39.99 | 10.9721 | 0.000398182
8392.59 | 0.193789 | 10.0001 | 8530.18 | 1653.05 | 8688.88 | 868.882 | 2687.13 | 40 | 10.9727 | 0.000398051
8398.79 | 0.19381 | 10.0001 | 8529.73 | 1653.15 | 8688.45 | 868.84 | 2687.49 | 40 | 10.9739 | 0.000398124
8405 | 0.193798 | 10.0001 | 8528.72 | 1652.85 | 8687.4 | 868.735 | 2687.31 | 40 | 10.9732 | 0.000398146
8411.21 | 0.193891 | 10.0001 | 8529.78 | 1653.85 | 8688.63 | 868.858 | 2687.27 | 40.01 | 10.9783 | 0.000398083
8417.43 | 0.193987 | 10.0001 | 8528.68 | 1654.45 | 8687.67 | 868.761 | 2687.39 | 40.01 | 10.9837 | 0.000398145
8423.67 | 0.193841 | 10.0001 | 8528.16 | 1653.11 | 8686.9 | 868.684 | 2687.08 | 40 | 10.9756 | 0.000398135
8429.9 | 0.193794 | 10.0001 | 8529.23 | 1652.91 | 8687.92 | 868.786 | 2687.04 | 40.01 | 10.973 | 0.000398082
8436.17 | 0.193716 | 10.0001 | 8531.65 | 1652.72 | 8690.26 | 869.02 | 2687.54 | 40 | 10.9687 | 0.000398049
8442.37 | 0.194048 | 10.0001 | 8530.98 | 1655.42 | 8690.11 | 869.006 | 2688 | 40 | 10.987 | 0.000398123
8448.64 | 0.194291 | 10.0001 | 8530.5 | 1657.4 | 8690.02 | 868.996 | 2688.01 | 40.01 | 11.0004 | 0.000398129
8454.7 | 0.194194 | 10.0001 | 8529.15 | 1656.31 | 8688.49 | 868.843 | 2687.72 | 39.99 | 10.9951 | 0.000398157
8460.95 | 0.194071 | 10.0001 | 8528.34 | 1655.1 | 8687.46 | 868.74 | 2687.3 | 39.99 | 10.9883 | 0.000398141
8467.25 | 0.193872 | 10.0001 | 8527.76 | 1653.3 | 8686.55 | 868.649 | 2687 | 39.99 | 10.9773 | 0.000398139
8473.34 | 0.193877 | 10.0001 | 8530.01 | 1653.77 | 8688.84 | 868.879 | 2687.08 | 39.99 | 10.9776 | 0.000398046
8479.6 | 0.193993 | 10.0001 | 8526.22 | 1654.03 | 8685.17 | 868.511 | 2687.15 | 39.99 | 10.984 | 0.000398224
8485.84 | 0.193855 | 10.0001 | 8528.16 | 1653.23 | 8686.92 | 868.686 | 2686.64 | 39.99 | 10.9764 | 0.000398068
8492.05 | 0.194251 | 10.0001 | 8526.11 | 1656.21 | 8685.48 | 868.542 | 2686.82 | 39.99 | 10.9982 | 0.000398161
8498.27 | 0.194269 | 10.0001 | 8526.45 | 1656.42 | 8685.86 | 868.58 | 2686.56 | 40 | 10.9992 | 0.000398105
8504.48 | 0.194098 | 10.0001 | 8527.63 | 1655.19 | 8686.78 | 868.673 | 2686.74 | 40.01 | 10.9898 | 0.000398089
8510.68 | 0.194157 | 10.0001 | 8525.68 | 1655.32 | 8684.89 | 868.484 | 2686.68 | 40 | 10.9931 | 0.000398167
8516.94 | 0.194054 | 10.0001 | 8526.84 | 1654.66 | 8685.91 | 868.585 | 2686.46 | 40 | 10.9873 | 0.000398088
8523.19 | 0.193746 | 10.0001 | 8531.49 | 1652.94 | 8690.14 | 869.008 | 2687.12 | 40.01 | 10.9703 | 0.000397992
8529.36 | 0.193896 | 10.0001 | 8528.34 | 1653.61 | 8687.18 | 868.712 | 2687.62 | 40 | 10.9786 | 0.000398202
8535.46 | 0.193834 | 10.0001 | 8528.92 | 1653.2 | 8687.67 | 868.761 | 2687.1 | 40.01 | 10.9752 | 0.000398102
8541.71 | 0.19383 | 10.0001 | 8530.43 | 1653.45 | 8689.19 | 868.913 | 2687.35 | 40 | 10.975 | 0.000398069
8547.92 | 0.193796 | 10.0001 | 8532.24 | 1653.51 | 8690.98 | 869.092 | 2687.88 | 40.01 | 10.9731 | 0.000398066
8554.24 | 0.193948 | 10.0001 | 8530.29 | 1654.43 | 8689.25 | 868.919 | 2688.06 | 40.01 | 10.9815 | 0.000398172
8560.32 | 0.193845 | 10.0001 | 8531.02 | 1653.69 | 8689.82 | 868.976 | 2687.71 | 40.01 | 10.9758 | 0.000398094
8566.62 | 0.193853 | 10.0001 | 8530.57 | 1653.68 | 8689.37 | 868.932 | 2687.81 | 40 | 10.9762 | 0.000398129
8572.85 | 0.193826 | 10.0001 | 8529.46 | 1653.23 | 8688.21 | 868.815 | 2687.6 | 40 | 10.9748 | 0.000398152
8578.97 | 0.193832 | 10.0001 | 8530.64 | 1653.51 | 8689.42 | 868.936 | 2687.51 | 39.99 | 10.9751 | 0.000398083
8585.22 | 0.19382 | 10.0001 | 8530.05 | 1653.29 | 8688.79 | 868.873 | 2687.64 | 40 | 10.9744 | 0.000398131
8591.46 | 0.193871 | 10.0001 | 8529.85 | 1653.69 | 8688.67 | 868.861 | 2687.54 | 40 | 10.9772 | 0.000398121
8597.69 | 0.193842 | 10.0001 | 8530.93 | 1653.65 | 8689.73 | 868.967 | 2687.64 | 40 | 10.9756 | 0.000398088
8603.89 | 0.193891 | 10.0001 | 8532.33 | 1654.35 | 8691.23 | 869.118 | 2688.02 | 40.01 | 10.9784 | 0.000398075
8610.11 | 0.194001 | 10.0001 | 8532.71 | 1655.36 | 8691.8 | 869.174 | 2688.36 | 40 | 10.9844 | 0.0003981
8616.35 | 0.193866 | 10.0001 | 8532.56 | 1654.17 | 8691.43 | 869.137 | 2688.41 | 40 | 10.9769 | 0.000398124
8622.44 | 0.194027 | 10.0001 | 8532.35 | 1655.51 | 8691.48 | 869.142 | 2688.39 | 40 | 10.9859 | 0.000398119
8628.74 | 0.19406 | 10.0001 | 8530.54 | 1655.43 | 8689.68 | 868.962 | 2688.16 | 39.99 | 10.9877 | 0.000398167
8634.97 | 0.194013 | 10.0001 | 8532.4 | 1655.39 | 8691.5 | 869.145 | 2688.02 | 40 | 10.9851 | 0.000398063
8641.09 | 0.193916 | 10.0001 | 8529.86 | 1654.08 | 8688.76 | 868.87 | 2688.07 | 39.99 | 10.9797 | 0.000398196
8647.34 | 0.193908 | 10.0001 | 8530.18 | 1654.07 | 8689.07 | 868.901 | 2687.55 | 40 | 10.9793 | 0.000398105
8653.48 | 0.194029 | 10.0001 | 8530.69 | 1655.21 | 8689.78 | 868.973 | 2687.73 | 40 | 10.986 | 0.000398099
8659.76 | 0.193916 | 10.0001 | 8530.45 | 1654.19 | 8689.35 | 868.929 | 2687.78 | 39.99 | 10.9797 | 0.000398126
8665.98 | 0.193983 | 10.0001 | 8531.75 | 1655.01 | 8690.79 | 869.073 | 2687.9 | 39.99 | 10.9834 | 0.000398078
8672.11 | 0.193986 | 10.0001 | 8530.25 | 1654.75 | 8689.26 | 868.92 | 2687.98 | 40.01 | 10.9836 | 0.00039816
8678.45 | 0.19395 | 10.0001 | 8533.03 | 1654.98 | 8692.04 | 869.198 | 2688.03 | 40 | 10.9816 | 0.00039804
8684.61 | 0.193949 | 10.0001 | 8530.98 | 1654.58 | 8689.95 | 868.989 | 2688.29 | 39.99 | 10.9816 | 0.000398174
8690.79 | 0.193896 | 10.0001 | 8532.6 | 1654.44 | 8691.51 | 869.145 | 2688.06 | 39.99 | 10.9786 | 0.000398068
8696.98 | 0.19399 | 10.0001 | 8532.74 | 1655.26 | 8691.81 | 869.175 | 2688.37 | 40 | 10.9838 | 0.000398101
8703.21 | 0.194182 | 10.0001 | 8532.5 | 1656.86 | 8691.88 | 869.182 | 2688.51 | 39.99 | 10.9944 | 0.000398118
8709.45 | 0.19408 | 10.0001 | 8531.84 | 1655.86 | 8691.04 | 869.099 | 2688.4 | 39.99 | 10.9888 | 0.00039814
8715.63 | 0.193986 | 10.0001 | 8530.99 | 1654.9 | 8690.03 | 868.997 | 2688.12 | 39.99 | 10.9836 | 0.000398145
8721.84 | 0.193948 | 10.0001 | 8532.19 | 1654.8 | 8691.18 | 869.112 | 2688.08 | 39.98 | 10.9815 | 0.000398086
8728.08 | 0.193976 | 10.0001 | 8531.8 | 1654.97 | 8690.83 | 869.077 | 2688.28 | 39.99 | 10.9831 | 0.000398132
8734.29 | 0.19402 | 10.0001 | 8529.18 | 1654.83 | 8688.23 | 868.817 | 2687.87 | 40 | 10.9855 | 0.000398191
8740.38 | 0.193998 | 10.0001 | 8531.06 | 1655.01 | 8690.12 | 869.006 | 2687.59 | 39.99 | 10.9843 | 0.000398063
8746.58 | 0.194029 | 10.0001 | 8530.49 | 1655.16 | 8689.58 | 868.952 | 2687.88 | 40 | 10.986 | 0.00039813
8752.86 | 0.194056 | 10.0001 | 8530.9 | 1655.47 | 8690.04 | 868.998 | 2687.85 | 40 | 10.9875 | 0.000398105
8759.04 | 0.194273 | 10.0001 | 8527.32 | 1656.63 | 8686.75 | 868.669 | 2687.56 | 40 | 10.9995 | 0.000398213
8765.32 | 0.194094 | 10.0001 | 8529.4 | 1655.5 | 8688.58 | 868.852 | 2687.06 | 40.01 | 10.9895 | 0.000398055
8771.39 | 0.194011 | 10.0001 | 8530.5 | 1655.01 | 8689.56 | 868.95 | 2687.63 | 40.01 | 10.985 | 0.000398094
8777.66 | 0.19435 | 10.0001 | 8528.04 | 1657.43 | 8687.61 | 868.755 | 2687.59 | 40 | 11.0037 | 0.000398178
8783.95 | 0.194202 | 10.0001 | 8530.54 | 1656.65 | 8689.91 | 868.985 | 2687.43 | 40.01 | 10.9955 | 0.000398048
8790.17 | 0.194035 | 10.0001 | 8533.95 | 1655.88 | 8693.11 | 869.306 | 2688.24 | 40.01 | 10.9863 | 0.000398022
8796.3 | 0.194147 | 10.0001 | 8533.9 | 1656.84 | 8693.25 | 869.319 | 2688.89 | 40 | 10.9925 | 0.000398112
8802.49 | 0.194243 | 10.0001 | 8533.36 | 1657.55 | 8692.85 | 869.279 | 2688.91 | 40.01 | 10.9978 | 0.000398133
8808.76 | 0.194172 | 10.0001 | 8533.85 | 1657.03 | 8693.24 | 869.318 | 2688.87 | 40.01 | 10.9939 | 0.000398109
8814.99 | 0.194334 | 10.0001 | 8533.27 | 1658.31 | 8692.91 | 869.286 | 2688.9 | 40 | 11.0028 | 0.000398128
8821.12 | 0.194269 | 10.0001 | 8534.01 | 1657.89 | 8693.56 | 869.35 | 2688.88 | 39.99 | 10.9992 | 0.000398096
8827.43 | 0.194128 | 10.0001 | 8534.47 | 1656.78 | 8693.8 | 869.374 | 2689.07 | 40 | 10.9914 | 0.000398113
8833.61 | 0.194077 | 10.0001 | 8531.64 | 1655.79 | 8690.83 | 869.077 | 2688.73 | 40 | 10.9886 | 0.000398199
8839.88 | 0.194127 | 10.0001 | 8532.93 | 1656.47 | 8692.23 | 869.217 | 2688.35 | 39.99 | 10.9914 | 0.000398078
8846.05 | 0.194084 | 10.0001 | 8533.34 | 1656.19 | 8692.57 | 869.251 | 2688.62 | 39.99 | 10.989 | 0.000398103
8852.28 | 0.194161 | 10.0001 | 8532.41 | 1656.66 | 8691.75 | 869.169 | 2688.66 | 39.99 | 10.9933 | 0.000398146
8858.49 | 0.194223 | 10.0001 | 8532.97 | 1657.3 | 8692.42 | 869.237 | 2688.5 | 40 | 10.9967 | 0.000398092
8864.72 | 0.194127 | 10.0001 | 8532.2 | 1656.33 | 8691.48 | 869.143 | 2688.56 | 39.99 | 10.9914 | 0.000398144
8870.78 | 0.194041 | 10.0001 | 8531.22 | 1655.41 | 8690.34 | 869.028 | 2688.19 | 40.01 | 10.9866 | 0.000398141
8877.06 | 0.194212 | 10.0001 | 8531.87 | 1656.99 | 8691.28 | 869.123 | 2688.19 | 40 | 10.9961 | 0.000398098
8883.33 | 0.194237 | 10.0001 | 8533.92 | 1657.61 | 8693.42 | 869.336 | 2688.56 | 40 | 10.9975 | 0.000398055
8889.58 | 0.194482 | 10.0001 | 8535.54 | 1660 | 8695.46 | 869.54 | 2689.24 | 39.99 | 11.011 | 0.000398062
8895.64 | 0.194248 | 10.0001 | 8532.31 | 1657.39 | 8691.79 | 869.174 | 2689.15 | 39.99 | 10.9981 | 0.000398217
8901.98 | 0.194363 | 10.0001 | 8531.05 | 1658.12 | 8690.69 | 869.063 | 2688.33 | 39.98 | 11.0044 | 0.000398146
8908.11 | 0.194543 | 10.0001 | 8529.38 | 1659.33 | 8689.29 | 868.923 | 2688 | 39.99 | 11.0144 | 0.000398161
8914.39 | 0.194659 | 10.0001 | 8530.14 | 1660.47 | 8690.25 | 869.019 | 2687.82 | 39.99 | 11.0208 | 0.000398091
8920.62 | 0.194519 | 10.0001 | 8528.01 | 1658.86 | 8687.86 | 868.78 | 2687.71 | 40 | 11.0131 | 0.000398184
8926.71 | 0.194533 | 10.0001 | 8529.05 | 1659.18 | 8688.93 | 868.888 | 2687.37 | 40 | 11.0138 | 0.000398084
8933.06 | 0.194625 | 10.0001 | 8529.78 | 1660.11 | 8689.83 | 868.977 | 2687.68 | 40.01 | 11.0189 | 0.000398089
8939.21 | 0.194353 | 10.0001 | 8531.84 | 1658.19 | 8691.48 | 869.142 | 2688.04 | 40.01 | 11.0039 | 0.000398067
8945.32 | 0.194196 | 10.0001 | 8534.04 | 1657.28 | 8693.47 | 869.341 | 2688.59 | 40.01 | 10.9952 | 0.000398057
8951.66 | 0.194156 | 10.0001 | 8534.82 | 1657.09 | 8694.2 | 869.414 | 2689.07 | 40 | 10.993 | 0.000398095
8957.82 | 0.194294 | 10.0001 | 8531.39 | 1657.6 | 8690.93 | 869.087 | 2688.81 | 40.01 | 11.0006 | 0.000398206
8964.04 | 0.194238 | 10.0001 | 8533.58 | 1657.54 | 8693.07 | 869.301 | 2688.41 | 40.01 | 10.9975 | 0.000398049
8970.18 | 0.194229 | 10.0001 | 8534.8 | 1657.7 | 8694.3 | 869.424 | 2689.02 | 40.01 | 10.997 | 0.000398083
8976.4 | 0.194258 | 10.0001 | 8533.17 | 1657.64 | 8692.69 | 869.263 | 2689.06 | 40 | 10.9986 | 0.000398163
8982.66 | 0.194184 | 10.0001 | 8534.63 | 1657.29 | 8694.05 | 869.399 | 2688.9 | 40 | 10.9945 | 0.000398077
8988.91 | 0.194328 | 10.0001 | 8530.89 | 1657.79 | 8690.47 | 869.041 | 2688.76 | 40.01 | 11.0025 | 0.00039822
8995.17 | 0.194264 | 10.0001 | 8534.44 | 1657.94 | 8693.99 | 869.393 | 2688.51 | 40.01 | 10.999 | 0.000398021
9001.32 | 0.1942 | 10.0001 | 8533.69 | 1657.24 | 8693.12 | 869.306 | 2689.06 | 40.01 | 10.9954 | 0.000398143
9007.58 | 0.194248 | 10.0001 | 8532.68 | 1657.46 | 8692.17 | 869.211 | 2688.77 | 40.01 | 10.9981 | 0.000398143
9013.77 | 0.194233 | 10.0001 | 8536.23 | 1658.02 | 8695.76 | 869.57 | 2688.98 | 40 | 10.9973 | 0.00039801
9019.99 | 0.194272 | 10.0001 | 8533.6 | 1657.84 | 8693.14 | 869.308 | 2689.38 | 40.01 | 10.9994 | 0.000398189
9026.15 | 0.194412 | 10.0001 | 8532.51 | 1658.82 | 8692.26 | 869.22 | 2688.82 | 40 | 11.0071 | 0.000398146
9032.38 | 0.194353 | 10.0001 | 8532.26 | 1658.27 | 8691.91 | 869.186 | 2688.58 | 40.01 | 11.0039 | 0.000398127
9038.47 | 0.19443 | 10.0001 | 8535.39 | 1659.53 | 8695.23 | 869.517 | 2688.9 | 40 | 11.0081 | 0.000398023
9044.77 | 0.194344 | 10.0001 | 8532.41 | 1658.22 | 8692.05 | 869.199 | 2689.16 | 40 | 11.0034 | 0.000398207
9051.02 | 0.194317 | 10.0001 | 8535.66 | 1658.63 | 8695.32 | 869.526 | 2688.92 | 40 | 11.0019 | 0.000398021
9057.25 | 0.194338 | 10.0001 | 8536.26 | 1658.92 | 8695.97 | 869.591 | 2689.64 | 40.01 | 11.003 | 0.000398098
9063.44 | 0.19434 | 10.0001 | 8533.96 | 1658.49 | 8693.62 | 869.356 | 2689.48 | 39.99 | 11.0032 | 0.000398182
9069.67 | 0.194311 | 10.0001 | 8533.7 | 1658.19 | 8693.31 | 869.325 | 2689.01 | 40 | 11.0016 | 0.000398127
9075.75 | 0.194384 | 10.0001 | 8535.41 | 1659.15 | 8695.17 | 869.511 | 2689.17 | 39.99 | 11.0056 | 0.000398065
9081.94 | 0.194411 | 10.0001 | 8534.37 | 1659.18 | 8694.16 | 869.41 | 2689.4 | 40 | 11.0071 | 0.000398145
9088.2 | 0.19436 | 10.0001 | 8534.2 | 1658.71 | 8693.9 | 869.384 | 2689.19 | 39.99 | 11.0043 | 0.000398126
9094.5 | 0.194726 | 10.0001 | 8531.08 | 1661.22 | 8691.32 | 869.126 | 2688.81 | 39.99 | 11.0245 | 0.000398188
9100.58 | 0.194293 | 10.0001 | 8536.76 | 1658.63 | 8696.39 | 869.634 | 2688.91 | 40 | 11.0005 | 0.000397971
9106.95 | 0.19436 | 10.0001 | 8534.97 | 1658.85 | 8694.68 | 869.462 | 2689.7 | 39.99 | 11.0042 | 0.000398166
9113.08 | 0.194317 | 10.0001 | 8534.52 | 1658.4 | 8694.16 | 869.41 | 2689.29 | 39.99 | 11.0019 | 0.000398129
9119.23 | 0.194421 | 10.0001 | 8534.06 | 1659.2 | 8693.86 | 869.38 | 2689.16 | 39.99 | 11.0076 | 0.000398124
9125.5 | 0.194532 | 10.0001 | 8531.52 | 1659.65 | 8691.45 | 869.139 | 2688.89 | 40 | 11.0137 | 0.000398194
9131.7 | 0.194692 | 10.0001 | 8532.39 | 1661.19 | 8692.6 | 869.254 | 2688.48 | 40.01 | 11.0226 | 0.000398081
9138 | 0.194653 | 10.0001 | 8530.21 | 1660.43 | 8690.31 | 869.025 | 2688.42 | 40.01 | 11.0204 | 0.000398177
9144.15 | 0.194326 | 10.0001 | 8533.13 | 1658.21 | 8692.75 | 869.269 | 2688.26 | 40.01 | 11.0024 | 0.000398041
9150.42 | 0.194484 | 10.0001 | 8535.02 | 1659.93 | 8694.94 | 869.488 | 2689.03 | 40.01 | 11.0111 | 0.000398055
9156.62 | 0.194478 | 10.0001 | 8535.58 | 1659.98 | 8695.5 | 869.544 | 2689.51 | 40.01 | 11.0108 | 0.0003981
9162.88 | 0.194384 | 10.0001 | 8536.56 | 1659.37 | 8696.34 | 869.628 | 2689.71 | 40 | 11.0056 | 0.000398091
9169.09 | 0.194412 | 10.0001 | 8535.29 | 1659.37 | 8695.1 | 869.504 | 2689.74 | 40.01 | 11.0072 | 0.000398153
9175.3 | 0.194417 | 10.0001 | 8534.67 | 1659.28 | 8694.47 | 869.441 | 2689.43 | 40.01 | 11.0074 | 0.000398136
9181.4 | 0.194635 | 10.0001 | 8536.22 | 1661.45 | 8696.41 | 869.635 | 2689.57 | 40.01 | 11.0195 | 0.000398067
9187.65 | 0.194625 | 10.0001 | 8534.34 | 1660.99 | 8694.47 | 869.442 | 2689.66 | 40 | 11.0189 | 0.00039817
9193.91 | 0.194489 | 10.0001 | 8535.94 | 1660.15 | 8695.88 | 869.583 | 2689.45 | 40 | 11.0114 | 0.000398074
9200.14 | 0.194512 | 10.0001 | 8536.42 | 1660.44 | 8696.41 | 869.635 | 2689.79 | 40 | 11.0127 | 0.0003981
9206.29 | 0.19453 | 10.0001 | 8535.64 | 1660.44 | 8695.65 | 869.559 | 2689.81 | 40.01 | 11.0136 | 0.000398138
9212.53 | 0.194577 | 10.0001 | 8535.45 | 1660.8 | 8695.52 | 869.546 | 2689.63 | 40 | 11.0162 | 0.000398117
9218.67 | 0.194622 | 10.0001 | 8535.5 | 1661.2 | 8695.66 | 869.56 | 2689.66 | 40 | 11.0187 | 0.000398115
9224.86 | 0.19445 | 10.0001 | 8533.97 | 1659.43 | 8693.82 | 869.376 | 2689.43 | 40 | 11.0092 | 0.000398166
9231.17 | 0.194631 | 10.0001 | 8534.39 | 1661.06 | 8694.54 | 869.448 | 2689.25 | 40 | 11.0192 | 0.000398106
9237.27 | 0.194698 | 10.0001 | 8536.98 | 1662.14 | 8697.28 | 869.722 | 2689.65 | 40 | 11.0229 | 0.00039804
9243.5 | 0.194576 | 10.0001 | 8535.42 | 1660.79 | 8695.5 | 869.544 | 2689.98 | 40 | 11.0162 | 0.00039817
9249.69 | 0.194718 | 10.0001 | 8536.23 | 1662.16 | 8696.55 | 869.649 | 2689.75 | 40 | 11.024 | 0.000398088
9255.95 | 0.195167 | 10.0001 | 8535.92 | 1665.93 | 8696.97 | 869.691 | 2690.04 | 40 | 11.0488 | 0.000398111
9262.12 | 0.194748 | 10.0001 | 8536.63 | 1662.49 | 8697 | 869.694 | 2690.03 | 40 | 11.0257 | 0.000398108
9268.43 | 0.194785 | 10.0001 | 8535.08 | 1662.51 | 8695.49 | 869.543 | 2689.89 | 39.99 | 11.0277 | 0.000398157
9274.64 | 0.194783 | 10.0001 | 8536.32 | 1662.73 | 8696.75 | 869.669 | 2689.75 | 40 | 11.0276 | 0.000398078
9280.76 | 0.19472 | 10.0001 | 8535.7 | 1662.07 | 8696.01 | 869.596 | 2689.91 | 40 | 11.0241 | 0.000398136
9286.95 | 0.194679 | 10.0001 | 8533.48 | 1661.29 | 8693.69 | 869.363 | 2689.5 | 40 | 11.0219 | 0.000398182
9293.26 | 0.194667 | 10.0001 | 8537.05 | 1661.88 | 8697.3 | 869.724 | 2689.49 | 39.99 | 11.0212 | 0.000398015
9299.37 | 0.194833 | 10.0001 | 8536.04 | 1663.1 | 8696.54 | 869.649 | 2690.11 | 39.99 | 11.0304 | 0.000398141
9305.57 | 0.194756 | 10.0001 | 8535.12 | 1662.27 | 8695.49 | 869.543 | 2689.82 | 39.99 | 11.0261 | 0.000398147
9311.91 | 0.194655 | 10.0001 | 8535.84 | 1661.54 | 8696.05 | 869.599 | 2689.66 | 39.99 | 11.0205 | 0.000398097
9318.15 | 0.194612 | 10.0001 | 8534.67 | 1660.95 | 8694.79 | 869.473 | 2689.6 | 39.99 | 11.0182 | 0.000398146
9324.33 | 0.194729 | 10.0001 | 8539.05 | 1662.8 | 8699.44 | 869.939 | 2689.95 | 40.01 | 11.0246 | 0.000397985
9330.57 | 0.194892 | 10.0001 | 8537.31 | 1663.85 | 8697.93 | 869.787 | 2690.68 | 40 | 11.0336 | 0.000398162
9336.74 | 0.194734 | 10.0001 | 8536.6 | 1662.37 | 8696.96 | 869.69 | 2690.25 | 40 | 11.0249 | 0.000398143
9342.83 | 0.194765 | 10.0001 | 8537.31 | 1662.77 | 8697.73 | 869.767 | 2690.14 | 40 | 11.0266 | 0.000398091
9349.04 | 0.194751 | 10.0001 | 8534.42 | 1662.09 | 8694.76 | 869.47 | 2689.97 | 39.99 | 11.0258 | 0.000398202
9355.25 | 0.194652 | 10.0001 | 8537.46 | 1661.84 | 8697.7 | 869.764 | 2689.73 | 40 | 11.0204 | 0.000398032
9361.6 | 0.194707 | 10.0001 | 8535.09 | 1661.84 | 8695.37 | 869.531 | 2690.02 | 39.99 | 11.0234 | 0.000398182
9367.71 | 0.194705 | 10.0001 | 8535.02 | 1661.81 | 8695.3 | 869.524 | 2689.55 | 40 | 11.0233 | 0.000398115
9373.94 | 0.194668 | 10.0001 | 8535.49 | 1661.58 | 8695.71 | 869.565 | 2689.59 | 40 | 11.0213 | 0.000398102
9380.22 | 0.194727 | 10.0001 | 8534.02 | 1661.8 | 8694.31 | 869.425 | 2689.49 | 39.99 | 11.0245 | 0.000398152
9386.44 | 0.194646 | 10.0001 | 8536.25 | 1661.55 | 8696.46 | 869.64 | 2689.5 | 40.01 | 11.02 | 0.000398055
9392.63 | 0.194654 | 10.0001 | 8536.6 | 1661.69 | 8696.82 | 869.676 | 2689.92 | 40 | 11.0205 | 0.0003981
9398.78 | 0.194685 | 10.0001 | 8537.7 | 1662.16 | 8697.99 | 869.793 | 2690.18 | 40 | 11.0222 | 0.000398085
9405.01 | 0.194716 | 10.0001 | 8537.18 | 1662.32 | 8697.52 | 869.746 | 2690.36 | 40.01 | 11.0239 | 0.000398134
9411.23 | 0.194813 | 10.0001 | 8536.63 | 1663.05 | 8697.11 | 869.705 | 2690.2 | 40.01 | 11.0293 | 0.000398129
9417.51 | 0.194904 | 10.0001 | 8538.28 | 1664.15 | 8698.95 | 869.889 | 2690.36 | 40 | 11.0343 | 0.000398068
9423.73 | 0.194864 | 10.0001 | 8536.31 | 1663.42 | 8696.87 | 869.681 | 2690.44 | 40 | 11.0321 | 0.000398175
9429.84 | 0.19478 | 10.0001 | 8536.17 | 1662.68 | 8696.59 | 869.653 | 2690.03 | 40 | 11.0275 | 0.000398127
9436.07 | 0.194801 | 10.0001 | 8537.13 | 1663.04 | 8697.6 | 869.754 | 2690.07 | 40 | 11.0286 | 0.000398087
9442.39 | 0.194933 | 10.0001 | 8535.21 | 1663.79 | 8695.86 | 869.58 | 2690.08 | 40 | 11.0359 | 0.000398168
9448.6 | 0.194727 | 10.0001 | 8536.33 | 1662.26 | 8696.67 | 869.661 | 2689.82 | 40 | 11.0245 | 0.000398093
9454.68 | 0.194718 | 10.0001 | 8534.53 | 1661.83 | 8694.82 | 869.476 | 2689.74 | 40.01 | 11.0241 | 0.000398165
9460.9 | 0.19474 | 10.0001 | 8534.88 | 1662.09 | 8695.22 | 869.516 | 2689.46 | 40.01 | 11.0253 | 0.000398106
9467.13 | 0.194698 | 10.0001 | 8535.81 | 1661.91 | 8696.09 | 869.603 | 2689.64 | 40 | 11.0229 | 0.000398092
9473.41 | 0.194772 | 10.0001 | 8536.91 | 1662.75 | 8697.33 | 869.727 | 2689.95 | 40 | 11.027 | 0.000398082
9479.69 | 0.194836 | 10.0001 | 8535.72 | 1663.07 | 8696.22 | 869.617 | 2690.13 | 40 | 11.0305 | 0.000398159
9485.91 | 0.194851 | 10.0001 | 8538.03 | 1663.64 | 8698.6 | 869.855 | 2690.11 | 40.01 | 11.0314 | 0.000398047
9491.96 | 0.195123 | 10.0001 | 8536.29 | 1665.63 | 8697.28 | 869.722 | 2690.45 | 40 | 11.0464 | 0.000398158
9498.33 | 0.194897 | 10.0001 | 8535.34 | 1663.52 | 8695.94 | 869.588 | 2689.99 | 39.99 | 11.0339 | 0.000398151
9504.43 | 0.194947 | 10.0001 | 8535.75 | 1664.02 | 8696.43 | 869.637 | 2689.83 | 39.99 | 11.0367 | 0.000398105
9510.6 | 0.194815 | 10.0001 | 8535.47 | 1662.83 | 8695.94 | 869.588 | 2689.83 | 39.99 | 11.0294 | 0.000398128
9516.85 | 0.194884 | 10.0001 | 8536.17 | 1663.57 | 8696.76 | 869.671 | 2689.86 | 40 | 11.0332 | 0.000398094
9523.11 | 0.194785 | 10.0001 | 8535.86 | 1662.66 | 8696.28 | 869.622 | 2689.95 | 39.98 | 11.0277 | 0.00039813
9529.33 | 0.194862 | 10.0001 | 8534.3 | 1663.01 | 8694.82 | 869.476 | 2689.68 | 39.99 | 11.032 | 0.000398157
9535.47 | 0.194941 | 10.0001 | 8535.72 | 1663.96 | 8696.4 | 869.634 | 2689.61 | 39.98 | 11.0364 | 0.000398074
9541.64 | 0.194823 | 10.0001 | 8535.66 | 1662.94 | 8696.14 | 869.608 | 2689.89 | 39.99 | 11.0298 | 0.000398127
9547.89 | 0.194845 | 10.0001 | 8535.21 | 1663.04 | 8695.71 | 869.566 | 2689.77 | 40 | 11.031 | 0.000398129
9554.08 | 0.194833 | 10.0001 | 8534.53 | 1662.81 | 8695.01 | 869.495 | 2689.6 | 40 | 11.0304 | 0.000398136
9560.29 | 0.194904 | 10.0001 | 8535.01 | 1663.51 | 8695.62 | 869.556 | 2689.57 | 39.99 | 11.0343 | 0.000398104
9566.56 | 0.194952 | 10.0001 | 8533.67 | 1663.66 | 8694.33 | 869.427 | 2689.56 | 40.01 | 11.0369 | 0.000398161
9572.72 | 0.194772 | 10.0001 | 8538.82 | 1663.12 | 8699.28 | 869.922 | 2689.83 | 40.01 | 11.027 | 0.000397975
9578.93 | 0.194811 | 10.0001 | 8536.94 | 1663.08 | 8697.42 | 869.736 | 2690.57 | 40 | 11.0291 | 0.000398169
9585.18 | 0.19484 | 10.0001 | 8539.34 | 1663.8 | 8699.92 | 869.986 | 2690.49 | 40 | 11.0308 | 0.000398043
9591.43 | 0.19487 | 10.0001 | 8537.83 | 1663.77 | 8698.42 | 869.837 | 2690.78 | 40 | 11.0324 | 0.000398154
9597.73 | 0.194903 | 10.0001 | 8536.58 | 1663.81 | 8697.21 | 869.716 | 2690.36 | 40 | 11.0342 | 0.000398148
9603.92 | 0.194837 | 10.0001 | 8537.44 | 1663.41 | 8697.98 | 869.792 | 2690.24 | 40 | 11.0306 | 0.000398095
9610.04 | 0.194835 | 10.0001 | 8536.35 | 1663.18 | 8696.86 | 869.68 | 2690.25 | 40 | 11.0305 | 0.000398148
9616.24 | 0.194865 | 10.0001 | 8537.39 | 1663.64 | 8697.97 | 869.791 | 2690.19 | 40 | 11.0322 | 0.000398088
9622.54 | 0.194902 | 10.0001 | 8536.06 | 1663.7 | 8696.68 | 869.662 | 2690.27 | 40 | 11.0342 | 0.000398159
9628.68 | 0.194934 | 10.0001 | 8536.75 | 1664.1 | 8697.43 | 869.737 | 2690.07 | 40 | 11.036 | 0.000398095
9634.95 | 0.194994 | 10.0001 | 8537.3 | 1664.73 | 8698.09 | 869.804 | 2690.3 | 40 | 11.0393 | 0.000398098
9641.19 | 0.194885 | 10.0001 | 8537.81 | 1663.89 | 8698.43 | 869.837 | 2690.41 | 40 | 11.0332 | 0.000398099
9647.33 | 0.194966 | 10.0001 | 8534.76 | 1663.99 | 8695.46 | 869.54 | 2690.18 | 39.99 | 11.0377 | 0.000398201
9653.48 | 0.194976 | 10.0001 | 8535.73 | 1664.27 | 8696.46 | 869.64 | 2689.71 | 39.99 | 11.0383 | 0.000398086
9659.72 | 0.194917 | 10.0001 | 8536.71 | 1663.95 | 8697.36 | 869.73 | 2690.02 | 40 | 11.035 | 0.000398091
9665.92 | 0.194969 | 10.0001 | 8535.22 | 1664.1 | 8695.93 | 869.587 | 2690.03 | 40 | 11.0379 | 0.000398158
9672.25 | 0.19493 | 10.0001 | 8537.28 | 1664.17 | 8697.97 | 869.791 | 2689.96 | 40 | 11.0357 | 0.000398054
9678.42 | 0.195138 | 10.0001 | 8534.94 | 1665.49 | 8695.93 | 869.587 | 2690.17 | 40 | 11.0472 | 0.000398178
9684.57 | 0.195108 | 10.0001 | 8535.63 | 1665.37 | 8696.58 | 869.652 | 2689.82 | 40.01 | 11.0456 | 0.000398097
9690.79 | 0.194918 | 10.0001 | 8539.35 | 1664.47 | 8700.05 | 869.999 | 2690.35 | 40.01 | 11.035 | 0.000398016
9697.1 | 0.194943 | 10.0001 | 8536.44 | 1664.12 | 8697.14 | 869.708 | 2690.68 | 40.01 | 11.0365 | 0.000398198
9703.32 | 0.195006 | 10.0001 | 8539.06 | 1665.17 | 8699.91 | 869.985 | 2690.46 | 40.02 | 11.0399 | 0.000398039
9709.4 | 0.194984 | 10.0001 | 8537.75 | 1664.72 | 8698.54 | 869.848 | 2690.81 | 40.02 | 11.0387 | 0.000398154
9715.63 | 0.195019 | 10.0001 | 8538.12 | 1665.1 | 8698.97 | 869.891 | 2690.61 | 40.01 | 11.0407 | 0.000398104
9721.97 | 0.195175 | 10.0001 | 8537.72 | 1666.35 | 8698.82 | 869.876 | 2690.69 | 40.01 | 11.0492 | 0.000398123
9728.18 | 0.195237 | 10.0001 | 8539.13 | 1667.16 | 8700.35 | 870.03 | 2690.84 | 40.01 | 11.0527 | 0.000398075
9734.36 | 0.195362 | 10.0001 | 8541.31 | 1668.65 | 8702.78 | 870.272 | 2691.42 | 40 | 11.0596 | 0.00039805
9740.47 | 0.195375 | 10.0001 | 8538.13 | 1668.14 | 8699.56 | 869.95 | 2691.49 | 40 | 11.0603 | 0.000398207
9746.83 | 0.195495 | 10.0001 | 8538.36 | 1669.21 | 8699.99 | 869.993 | 2690.94 | 39.99 | 11.0669 | 0.000398106
9753.02 | 0.195471 | 10.0001 | 8539.4 | 1669.2 | 8701.01 | 870.095 | 2691.1 | 40 | 11.0656 | 0.000398083
9759.14 | 0.19533 | 10.0001 | 8538.63 | 1667.85 | 8700 | 869.994 | 2691.21 | 39.98 | 11.0578 | 0.000398146
9765.38 | 0.19577 | 10.0001 | 8538.33 | 1671.55 | 8700.41 | 870.035 | 2691.1 | 40 | 11.0821 | 0.000398111
9771.53 | 0.195586 | 10.0001 | 8539.46 | 1670.2 | 8701.26 | 870.12 | 2691.22 | 39.99 | 11.072 | 0.00039809
9777.78 | 0.195324 | 10.0001 | 8538.59 | 1667.79 | 8699.95 | 869.989 | 2691.22 | 39.99 | 11.0575 | 0.00039815
9784.03 | 0.195383 | 10.0001 | 8537.99 | 1668.18 | 8699.43 | 869.937 | 2690.91 | 39.98 | 11.0607 | 0.000398127
9790.19 | 0.195236 | 10.0001 | 8538.26 | 1666.97 | 8699.47 | 869.941 | 2690.82 | 39.99 | 11.0526 | 0.000398112
9796.51 | 0.195242 | 10.0001 | 8536.86 | 1666.76 | 8698.05 | 869.799 | 2690.68 | 39.99 | 11.053 | 0.000398157
9802.67 | 0.195244 | 10.0001 | 8539.82 | 1667.35 | 8701.06 | 870.101 | 2690.76 | 39.99 | 11.0531 | 0.00039803
9808.93 | 0.195256 | 10.0001 | 8536.56 | 1666.81 | 8697.76 | 869.771 | 2690.95 | 40 | 11.0537 | 0.00039821
9815.15 | 0.195344 | 10.0001 | 8537.53 | 1667.76 | 8698.89 | 869.884 | 2690.47 | 39.99 | 11.0586 | 0.000398087
9821.21 | 0.195161 | 10.0001 | 8536.02 | 1665.9 | 8697.06 | 869.7 | 2690.45 | 40.01 | 11.0485 | 0.000398168
9827.4 | 0.19514 | 10.0001 | 8538 | 1666.11 | 8699.04 | 869.899 | 2690.33 | 40 | 11.0473 | 0.000398059
9833.6 | 0.195155 | 10.0001 | 8535.74 | 1665.79 | 8696.76 | 869.67 | 2690.45 | 40 | 11.0482 | 0.000398182
9839.85 | 0.195127 | 10.0001 | 8536.54 | 1665.71 | 8697.53 | 869.747 | 2690.13 | 40.01 | 11.0466 | 0.000398099
9846.13 | 0.195116 | 10.0001 | 8536.5 | 1665.61 | 8697.48 | 869.742 | 2690.24 | 40 | 11.046 | 0.000398118
9852.34 | 0.195171 | 10.0001 | 8537.31 | 1666.24 | 8698.39 | 869.833 | 2690.35 | 40 | 11.0491 | 0.000398092
9858.45 | 0.195149 | 10.0001 | 8537.67 | 1666.12 | 8698.72 | 869.866 | 2690.53 | 40.01 | 11.0478 | 0.000398104
9864.72 | 0.195222 | 10.0001 | 8538 | 1666.81 | 8699.18 | 869.912 | 2690.64 | 40.01 | 11.0519 | 0.000398099
9871.04 | 0.195222 | 10.0001 | 8538.61 | 1666.92 | 8699.8 | 869.974 | 2690.86 | 40.01 | 11.0518 | 0.000398103
9877.26 | 0.195155 | 10.0001 | 8536.99 | 1666.03 | 8698.04 | 869.798 | 2690.75 | 40.01 | 11.0481 | 0.000398167
9883.48 | 0.195198 | 10.0001 | 8535.95 | 1666.2 | 8697.05 | 869.699 | 2690.3 | 40 | 11.0505 | 0.000398146
9889.54 | 0.195217 | 10.0001 | 8536.79 | 1666.53 | 8697.94 | 869.788 | 2690.2 | 40 | 11.0516 | 0.000398091
9895.81 | 0.19516 | 10.0001 | 8537.2 | 1666.12 | 8698.26 | 869.82 | 2690.4 | 40.01 | 11.0484 | 0.000398106
9901.95 | 0.195262 | 10.0001 | 8537.14 | 1666.98 | 8698.37 | 869.831 | 2690.5 | 40.01 | 11.054 | 0.000398115
9908.15 | 0.195161 | 10.0001 | 8537.11 | 1666.11 | 8698.17 | 869.811 | 2690.47 | 40.01 | 11.0485 | 0.00039812
9914.46 | 0.195194 | 10.0001 | 8539.07 | 1666.77 | 8700.22 | 870.016 | 2690.7 | 40.01 | 11.0503 | 0.00039806
9920.56 | 0.195577 | 10.0001 | 8539.52 | 1670.13 | 8701.31 | 870.125 | 2691.28 | 40 | 11.0714 | 0.000398096
9926.93 | 0.19543 | 10.0001 | 8539.18 | 1668.81 | 8700.72 | 870.066 | 2691.32 | 40.01 | 11.0634 | 0.000398129
9933.06 | 0.195688 | 10.0001 | 8540.66 | 1671.31 | 8702.65 | 870.259 | 2691.49 | 39.99 | 11.0776 | 0.000398066
9939.21 | 0.195414 | 10.0001 | 8536.99 | 1668.24 | 8698.46 | 869.84 | 2691.3 | 40 | 11.0624 | 0.00039823
9945.46 | 0.195407 | 10.0001 | 8540.64 | 1668.9 | 8702.17 | 870.211 | 2690.97 | 39.99 | 11.0621 | 0.000398011
9951.71 | 0.195306 | 10.0001 | 8537.97 | 1667.52 | 8699.29 | 869.923 | 2691.35 | 40 | 11.0565 | 0.000398199
9957.99 | 0.195357 | 10.0001 | 8537.78 | 1667.92 | 8699.18 | 869.912 | 2690.77 | 39.99 | 11.0593 | 0.000398118
9964.21 | 0.195339 | 10.0001 | 8536.71 | 1667.56 | 8698.05 | 869.799 | 2690.62 | 40 | 11.0583 | 0.000398148
9970.33 | 0.195277 | 10.0001 | 8537.27 | 1667.13 | 8698.53 | 869.847 | 2690.48 | 39.99 | 11.0549 | 0.000398105
9976.52 | 0.195259 | 10.0001 | 8537.64 | 1667.05 | 8698.87 | 869.881 | 2690.57 | 40 | 11.0539 | 0.000398103
9982.71 | 0.195392 | 10.0001 | 8539.24 | 1668.5 | 8700.72 | 870.066 | 2690.92 | 40 | 11.0612 | 0.00039807
9988.99 | 0.195376 | 10.0001 | 8539.12 | 1668.34 | 8700.57 | 870.051 | 2691.21 | 40 | 11.0604 | 0.00039812
9995.22 | 0.195355 | 10.0001 | 8538.94 | 1668.13 | 8700.35 | 870.029 | 2691.16 | 40.01 | 11.0592 | 0.000398122
10001.4 | 0.195321 | 10.0001 | 8539.51 | 1667.94 | 8700.88 | 870.082 | 2691.19 | 40 | 11.0573 | 0.000398102
10007.7 | 0.195453 | 10.0001 | 8539.37 | 1669.05 | 8700.95 | 870.089 | 2691.32 | 40.01 | 11.0646 | 0.000398119
10013.8 | 0.195438 | 10.0001 | 8538.14 | 1668.68 | 8699.67 | 869.961 | 2691.15 | 40 | 11.0638 | 0.000398152
10020.1 | 0.195461 | 10.0001 | 8538.68 | 1668.98 | 8700.26 | 870.02 | 2690.98 | 40.01 | 11.065 | 0.0003981
10026.3 | 0.195561 | 10.0001 | 8537.95 | 1669.69 | 8699.68 | 869.962 | 2691.05 | 40.01 | 11.0706 | 0.000398137
10032.5 | 0.195725 | 10.0001 | 8538.23 | 1671.14 | 8700.23 | 870.017 | 2690.98 | 40 | 11.0796 | 0.000398101
10038.7 | 0.195468 | 10.0001 | 8537.19 | 1668.74 | 8698.75 | 869.869 | 2690.88 | 40.01 | 11.0654 | 0.000398154
10044.8 | 0.195529 | 10.0001 | 8539 | 1669.62 | 8700.7 | 870.064 | 2690.86 | 40 | 11.0688 | 0.000398062
10051.1 | 0.195347 | 10.0001 | 8537.96 | 1667.86 | 8699.34 | 869.928 | 2691.05 | 39.99 | 11.0587 | 0.000398152
10057.3 | 0.195387 | 10.0001 | 8537.26 | 1668.07 | 8698.7 | 869.864 | 2690.72 | 39.99 | 11.061 | 0.000398133
10063.6 | 0.195365 | 10.0001 | 8539.34 | 1668.29 | 8700.78 | 870.072 | 2690.85 | 40 | 11.0598 | 0.000398057
10069.7 | 0.195375 | 10.0001 | 8540.09 | 1668.52 | 8701.55 | 870.15 | 2691.35 | 40 | 11.0603 | 0.000398095
10075.9 | 0.195427 | 10.0001 | 8539.47 | 1668.85 | 8701.01 | 870.095 | 2691.45 | 39.99 | 11.0632 | 0.000398135
10082.2 | 0.195373 | 10.0001 | 8540.32 | 1668.55 | 8701.79 | 870.173 | 2691.4 | 39.99 | 11.0602 | 0.000398092
10088.4 | 0.1954 | 10.0001 | 8538.35 | 1668.4 | 8699.83 | 869.977 | 2691.31 | 40 | 11.0617 | 0.000398169
10094.5 | 0.195345 | 10.0001 | 8537.91 | 1667.84 | 8699.28 | 869.923 | 2690.88 | 39.99 | 11.0587 | 0.00039813
10100.8 | 0.195388 | 10.0001 | 8538.63 | 1668.35 | 8700.09 | 870.003 | 2690.89 | 40 | 11.061 | 0.000398094
10107 | 0.195761 | 10.0001 | 8534.59 | 1670.74 | 8696.59 | 869.653 | 2690.69 | 40 | 11.0816 | 0.000398225
10113.2 | 0.195353 | 10.0001 | 8539.18 | 1668.16 | 8700.59 | 870.053 | 2690.38 | 40 | 11.0591 | 0.000397996
10119.5 | 0.195441 | 10.0001 | 8538.61 | 1668.79 | 8700.15 | 870.01 | 2691.15 | 40 | 11.0639 | 0.00039813
10125.7 | 0.195422 | 10.0001 | 8536.93 | 1668.3 | 8698.42 | 869.836 | 2690.85 | 40 | 11.0629 | 0.000398165
10131.9 | 0.195486 | 10.0001 | 8537.76 | 1669.01 | 8699.37 | 869.931 | 2690.64 | 40 | 11.0664 | 0.00039809
10138 | 0.195366 | 10.0001 | 8538.91 | 1668.21 | 8700.34 | 870.028 | 2690.9 | 40 | 11.0598 | 0.000398084
10144.3 | 0.195387 | 10.0001 | 8540.83 | 1668.76 | 8702.33 | 870.228 | 2691.37 | 40.01 | 11.0609 | 0.000398063
10150.4 | 0.195398 | 10.0001 | 8541.07 | 1668.91 | 8702.6 | 870.254 | 2691.76 | 40 | 11.0616 | 0.000398108
10156.6 | 0.195456 | 10.0001 | 8540.52 | 1669.3 | 8702.13 | 870.207 | 2691.77 | 40 | 11.0648 | 0.000398131
10162.9 | 0.195391 | 10.0001 | 8540.44 | 1668.73 | 8701.94 | 870.188 | 2691.65 | 40 | 11.0612 | 0.000398122
10169.2 | 0.195409 | 10.0001 | 8537.57 | 1668.31 | 8699.05 | 869.899 | 2691.28 | 39.99 | 11.0622 | 0.0003982
10175.3 | 0.195407 | 10.0001 | 8540.92 | 1668.96 | 8702.45 | 870.239 | 2691.1 | 40 | 11.0621 | 0.000398017
10181.5 | 0.195403 | 10.0001 | 8538.14 | 1668.38 | 8699.62 | 869.956 | 2691.44 | 40.01 | 11.0619 | 0.000398197
10187.7 | 0.19547 | 10.0001 | 8539.19 | 1669.16 | 8700.8 | 870.074 | 2691.02 | 40 | 11.0655 | 0.000398081
10193.9 | 0.195482 | 10.0001 | 8540.67 | 1669.55 | 8702.32 | 870.227 | 2691.47 | 40 | 11.0662 | 0.000398078
10200.2 | 0.195679 | 10.0001 | 8542.47 | 1671.58 | 8704.48 | 870.442 | 2692.03 | 40 | 11.0771 | 0.000398062
10206.3 | 0.195557 | 10.0001 | 8541.52 | 1670.35 | 8703.31 | 870.325 | 2692.24 | 40.01 | 11.0703 | 0.000398147
10212.6 | 0.195537 | 10.0001 | 8539.61 | 1669.81 | 8701.33 | 870.127 | 2691.81 | 40 | 11.0692 | 0.000398174
10218.7 | 0.195596 | 10.0001 | 8539.92 | 1670.38 | 8701.74 | 870.168 | 2691.5 | 40 | 11.0725 | 0.000398109
10224.9 | 0.195978 | 10.0001 | 8541.8 | 1674 | 8704.29 | 870.423 | 2691.91 | 40 | 11.0936 | 0.000398053
10231.3 | 0.195828 | 10.0001 | 8540.36 | 1672.44 | 8702.58 | 870.252 | 2692.11 | 40 | 11.0853 | 0.000398161
10237.5 | 0.195713 | 10.0001 | 8541.9 | 1671.76 | 8703.95 | 870.389 | 2691.96 | 39.99 | 11.0789 | 0.000398076
10243.6 | 0.195628 | 10.0001 | 8539.35 | 1670.53 | 8701.21 | 870.115 | 2691.91 | 40 | 11.0743 | 0.000398194
10249.9 | 0.195704 | 10.0001 | 8539.05 | 1671.12 | 8701.03 | 870.097 | 2691.39 | 39.99 | 11.0785 | 0.000398125
10256 | 0.195497 | 10.0001 | 8542.63 | 1670.06 | 8704.35 | 870.429 | 2691.69 | 40 | 11.067 | 0.000398018
10262.3 | 0.195618 | 10.0001 | 8542.45 | 1671.06 | 8704.36 | 870.43 | 2692.37 | 40.01 | 11.0737 | 0.000398118
10268.5 | 0.19564 | 10.0001 | 8538.95 | 1670.56 | 8700.83 | 870.077 | 2691.95 | 40 | 11.0749 | 0.000398217
10274.8 | 0.195591 | 10.0001 | 8539.66 | 1670.28 | 8701.47 | 870.141 | 2691.33 | 40.01 | 11.0722 | 0.000398096
10280.9 | 0.195619 | 10.0001 | 8541.02 | 1670.78 | 8702.9 | 870.285 | 2691.65 | 39.99 | 11.0738 | 0.000398078
10287.1 | 0.195641 | 10.0001 | 8539.97 | 1670.77 | 8701.87 | 870.181 | 2691.79 | 40 | 11.075 | 0.000398146
10293.3 | 0.195711 | 10.0001 | 8538.95 | 1671.17 | 8700.94 | 870.088 | 2691.49 | 39.99 | 11.0789 | 0.000398144
10299.5 | 0.195584 | 10.0001 | 8540.87 | 1670.45 | 8702.69 | 870.263 | 2691.49 | 40 | 11.0718 | 0.000398064
10305.8 | 0.195639 | 10.0001 | 8539.53 | 1670.66 | 8701.42 | 870.136 | 2691.69 | 40 | 11.0749 | 0.000398152
10312.1 | 0.195546 | 10.0001 | 8541.15 | 1670.19 | 8702.91 | 870.286 | 2691.63 | 40 | 11.0698 | 0.000398075
10318.2 | 0.195823 | 10.0001 | 8539.4 | 1672.21 | 8701.59 | 870.153 | 2691.78 | 40.01 | 11.085 | 0.000398157
10324.5 | 0.195639 | 10.0001 | 8540.35 | 1670.83 | 8702.26 | 870.22 | 2691.57 | 39.99 | 11.0749 | 0.000398096
10330.6 | 0.195656 | 10.0001 | 8540.05 | 1670.91 | 8701.97 | 870.191 | 2691.67 | 40.01 | 11.0758 | 0.000398123
10336.8 | 0.195663 | 10.0001 | 8539.47 | 1670.86 | 8701.4 | 870.134 | 2691.6 | 40.01 | 11.0762 | 0.000398139
10343 | 0.195674 | 10.0001 | 8540.27 | 1671.11 | 8702.23 | 870.217 | 2691.58 | 40 | 11.0768 | 0.000398098
10349.2 | 0.195786 | 10.0001 | 8540.62 | 1672.13 | 8702.77 | 870.271 | 2691.77 | 40 | 11.083 | 0.000398102
10355.5 | 0.195719 | 10.0001 | 8540.71 | 1671.58 | 8702.75 | 870.269 | 2691.88 | 40 | 11.0793 | 0.000398119
10361.8 | 0.19581 | 10.0001 | 8540.43 | 1672.3 | 8702.61 | 870.256 | 2691.83 | 40.01 | 11.0843 | 0.000398118
10368 | 0.195864 | 10.0001 | 8541.14 | 1672.9 | 8703.43 | 870.337 | 2691.91 | 40 | 11.0873 | 0.000398092
10374.1 | 0.19578 | 10.0001 | 8540.14 | 1671.99 | 8702.27 | 870.222 | 2691.93 | 40 | 11.0827 | 0.000398148
10380.3 | 0.195771 | 10.0001 | 8540.22 | 1671.93 | 8702.33 | 870.228 | 2691.71 | 40 | 11.0822 | 0.000398113
10386.5 | 0.195678 | 10.0001 | 8538.99 | 1670.89 | 8700.93 | 870.087 | 2691.6 | 40 | 11.077 | 0.000398161
10392.8 | 0.195669 | 10.0001 | 8541.95 | 1671.4 | 8703.94 | 870.388 | 2691.63 | 39.99 | 11.0766 | 0.000398028
10398.9 | 0.195678 | 10.0001 | 8540.81 | 1671.25 | 8702.79 | 870.273 | 2692.1 | 40.01 | 11.077 | 0.00039815
10405.1 | 0.195721 | 10.0001 | 8540.54 | 1671.56 | 8702.58 | 870.252 | 2691.85 | 40 | 11.0794 | 0.000398122
10411.3 | 0.196162 | 10.0001 | 8542.89 | 1675.79 | 8705.7 | 870.565 | 2692.2 | 39.99 | 11.1037 | 0.000398031
10417.6 | 0.195814 | 10.0001 | 8541.23 | 1672.5 | 8703.44 | 870.338 | 2692.5 | 39.99 | 11.0846 | 0.000398179
10423.8 | 0.195774 | 10.0001 | 8540.08 | 1671.93 | 8702.21 | 870.215 | 2691.92 | 39.99 | 11.0823 | 0.00039815
10430.1 | 0.195734 | 10.0001 | 8539.94 | 1671.55 | 8701.99 | 870.193 | 2691.66 | 39.99 | 11.0801 | 0.000398121
10436.3 | 0.195686 | 10.0001 | 8540.3 | 1671.22 | 8702.28 | 870.222 | 2691.65 | 39.99 | 11.0775 | 0.000398106
10442.4 | 0.195774 | 10.0001 | 8540.95 | 1672.1 | 8703.09 | 870.303 | 2691.82 | 40 | 11.0823 | 0.000398095
10448.6 | 0.195767 | 10.0001 | 8537.5 | 1671.36 | 8699.56 | 869.95 | 2691.53 | 40 | 11.082 | 0.000398213
10454.9 | 0.195761 | 10.0001 | 8540.11 | 1671.82 | 8702.21 | 870.215 | 2691.19 | 40.01 | 11.0816 | 0.000398042
10461 | 0.195737 | 10.0001 | 8540.13 | 1671.62 | 8702.19 | 870.213 | 2691.71 | 40 | 11.0803 | 0.000398119
10467.3 | 0.195759 | 10.0001 | 8539.71 | 1671.73 | 8701.8 | 870.175 | 2691.65 | 40 | 11.0815 | 0.000398128
10473.5 | 0.195726 | 10.0001 | 8540.75 | 1671.64 | 8702.8 | 870.275 | 2691.68 | 39.99 | 11.0797 | 0.000398087
10479.7 | 0.195741 | 10.0001 | 8539.71 | 1671.57 | 8701.77 | 870.171 | 2691.76 | 39.99 | 11.0805 | 0.000398146
10485.8 | 0.19574 | 10.0001 | 8539.09 | 1671.44 | 8701.13 | 870.107 | 2691.48 | 40 | 11.0804 | 0.000398134
10492 | 0.195794 | 10.0001 | 8538.65 | 1671.82 | 8700.78 | 870.072 | 2691.33 | 40 | 11.0835 | 0.000398128
10498.3 | 0.195881 | 10.0001 | 8537.66 | 1672.36 | 8699.91 | 869.985 | 2691.18 | 40.01 | 11.0882 | 0.000398145
10504.5 | 0.195768 | 10.0001 | 8540.64 | 1671.98 | 8702.76 | 870.27 | 2691.31 | 40.01 | 11.082 | 0.000398034
10510.7 | 0.195838 | 10.0001 | 8538.92 | 1672.24 | 8701.13 | 870.107 | 2691.68 | 40 | 11.0858 | 0.000398164
10516.9 | 0.195719 | 10.0001 | 8540.65 | 1671.57 | 8702.69 | 870.263 | 2691.56 | 40 | 11.0793 | 0.000398074
10523.2 | 0.195798 | 10.0001 | 8538.04 | 1671.73 | 8700.16 | 870.01 | 2691.56 | 40.01 | 11.0837 | 0.00039819
10529.3 | 0.195813 | 10.0001 | 8539.93 | 1672.23 | 8702.11 | 870.205 | 2691.29 | 40.01 | 11.0845 | 0.000398061
10535.5 | 0.195865 | 10.0001 | 8538.31 | 1672.36 | 8700.54 | 870.049 | 2691.5 | 40 | 11.0874 | 0.000398164
10541.8 | 0.195738 | 10.0001 | 8541.8 | 1671.96 | 8703.9 | 870.384 | 2691.57 | 40 | 11.0804 | 0.000398021
10547.9 | 0.1958 | 10.0001 | 8540.98 | 1672.32 | 8703.16 | 870.311 | 2692.16 | 40 | 11.0837 | 0.000398141
10554.2 | 0.195899 | 10.0001 | 8545.49 | 1674.05 | 8707.92 | 870.786 | 2692.56 | 40.01 | 11.0892 | 0.000397983
10560.4 | 0.195901 | 10.0001 | 8540.85 | 1673.16 | 8703.2 | 870.314 | 2692.89 | 40 | 11.0893 | 0.000398248
10566.7 | 0.196129 | 10.0001 | 8542.37 | 1675.41 | 8705.12 | 870.506 | 2692.25 | 40.01 | 11.1019 | 0.000398065
10572.9 | 0.195911 | 10.0001 | 8541.24 | 1673.32 | 8703.61 | 870.355 | 2692.41 | 40 | 11.0899 | 0.000398158
10579.1 | 0.195938 | 10.0001 | 8542.55 | 1673.81 | 8704.99 | 870.493 | 2692.3 | 40 | 11.0914 | 0.000398078
10585.2 | 0.195849 | 10.0001 | 8539.12 | 1672.38 | 8701.35 | 870.129 | 2692.12 | 40 | 11.0865 | 0.000398219
10591.4 | 0.195809 | 10.0001 | 8541.89 | 1672.58 | 8704.11 | 870.405 | 2691.74 | 39.99 | 11.0843 | 0.000398036
10597.7 | 0.195878 | 10.0001 | 8538.92 | 1672.58 | 8701.19 | 870.113 | 2691.94 | 40 | 11.0881 | 0.000398199
10603.8 | 0.195853 | 10.0001 | 8539.3 | 1672.45 | 8701.53 | 870.147 | 2691.4 | 39.99 | 11.0867 | 0.000398104
10610.1 | 0.195899 | 10.0001 | 8540.5 | 1673.08 | 8702.83 | 870.278 | 2691.64 | 39.99 | 11.0892 | 0.00039808
10616.4 | 0.195955 | 10.0001 | 8539.21 | 1673.3 | 8701.61 | 870.156 | 2691.76 | 40 | 11.0923 | 0.000398153
10622.5 | 0.195795 | 10.0001 | 8543.98 | 1672.87 | 8706.21 | 870.615 | 2692.01 | 40 | 11.0835 | 0.00039798
10628.7 | 0.19586 | 10.0001 | 8540.77 | 1672.79 | 8703.04 | 870.299 | 2692.56 | 40 | 11.0871 | 0.000398206
10635 | 0.195868 | 10.0001 | 8541.94 | 1673.09 | 8704.25 | 870.419 | 2692.09 | 40 | 11.0875 | 0.000398081
10641.2 | 0.195889 | 10.0001 | 8539.44 | 1672.78 | 8701.74 | 870.168 | 2692.04 | 40 | 11.0887 | 0.000398189
10647.4 | 0.195867 | 10.0001 | 8541.31 | 1672.96 | 8703.61 | 870.355 | 2691.76 | 40 | 11.0875 | 0.000398062
10653.5 | 0.195997 | 10.0001 | 8540.32 | 1673.87 | 8702.81 | 870.275 | 2692.04 | 40 | 11.0946 | 0.00039814
10659.7 | 0.196104 | 10.0001 | 8540.47 | 1674.82 | 8703.14 | 870.309 | 2691.93 | 39.99 | 11.1006 | 0.000398108
10666 | 0.196017 | 10.0001 | 8539.82 | 1673.95 | 8702.33 | 870.228 | 2691.89 | 39.99 | 11.0958 | 0.000398139
10672.1 | 0.19605 | 10.0001 | 8538.81 | 1674.04 | 8701.36 | 870.13 | 2691.62 | 40 | 11.0976 | 0.000398144
10678.4 | 0.196041 | 10.0001 | 8539.14 | 1674.02 | 8701.68 | 870.162 | 2691.48 | 39.99 | 11.0971 | 0.000398109
10684.7 | 0.196 | 10.0001 | 8541.13 | 1674.06 | 8703.64 | 870.358 | 2691.79 | 40 | 11.0948 | 0.000398065
10690.8 | 0.19612 | 10.0001 | 8537.95 | 1674.47 | 8700.59 | 870.054 | 2691.79 | 40 | 11.1015 | 0.000398204
10697 | 0.195917 | 10.0001 | 8542.72 | 1673.66 | 8705.12 | 870.507 | 2691.71 | 40 | 11.0902 | 0.000397985
10703.2 | 0.196006 | 10.0001 | 8541.88 | 1674.26 | 8704.41 | 870.435 | 2692.52 | 40.01 | 11.0951 | 0.000398138
10709.6 | 0.195943 | 10.0001 | 8542.48 | 1673.84 | 8704.92 | 870.487 | 2692.44 | 40.01 | 11.0917 | 0.000398102
10715.7 | 0.195984 | 10.0001 | 8540.29 | 1673.76 | 8702.76 | 870.27 | 2692.28 | 40 | 11.0939 | 0.000398178
10721.9 | 0.196001 | 10.0001 | 8541.66 | 1674.17 | 8704.18 | 870.412 | 2692.04 | 40 | 11.0949 | 0.000398077
10728.1 | 0.195944 | 10.0001 | 8544.56 | 1674.26 | 8707.05 | 870.699 | 2692.65 | 40 | 11.0917 | 0.000398036
10734.3 | 0.195993 | 10.0001 | 8542.19 | 1674.21 | 8704.71 | 870.465 | 2692.91 | 40 | 11.0944 | 0.000398181
10740.5 | 0.195987 | 10.0001 | 8544.04 | 1674.52 | 8706.58 | 870.653 | 2692.68 | 40 | 11.0941 | 0.000398062
10746.7 | 0.196056 | 10.0001 | 8543.34 | 1674.97 | 8705.98 | 870.592 | 2692.99 | 40 | 11.0979 | 0.000398135
10753 | 0.196 | 10.0001 | 8542.78 | 1674.38 | 8705.33 | 870.527 | 2692.78 | 40 | 11.0948 | 0.000398134
10759.2 | 0.195993 | 10.0001 | 8540.52 | 1673.89 | 8703.01 | 870.295 | 2692.39 | 39.99 | 11.0944 | 0.000398183
10765.4 | 0.196042 | 10.0001 | 8539.16 | 1674.04 | 8701.7 | 870.164 | 2691.81 | 40 | 11.0972 | 0.000398157
10771.6 | 0.195932 | 10.0001 | 8541.79 | 1673.61 | 8704.21 | 870.415 | 2691.84 | 40 | 11.0911 | 0.000398046
10777.8 | 0.196032 | 10.0001 | 8542.17 | 1674.54 | 8704.75 | 870.469 | 2692.39 | 40 | 11.0966 | 0.000398103
10784.1 | 0.195995 | 10.0001 | 8540.06 | 1673.81 | 8702.55 | 870.249 | 2692.22 | 40.01 | 11.0946 | 0.000398179
10790.3 | 0.19603 | 10.0001 | 8539.72 | 1674.04 | 8702.26 | 870.22 | 2691.79 | 39.99 | 11.0965 | 0.000398128
10796.5 | 0.195989 | 10.0001 | 8541.82 | 1674.1 | 8704.32 | 870.427 | 2691.92 | 40.01 | 11.0942 | 0.000398053
10802.7 | 0.19602 | 10.0001 | 8539.86 | 1673.98 | 8702.38 | 870.232 | 2692.14 | 40.01 | 11.0959 | 0.000398174

## 10800
Amplitude sweep - 20
Storage modulus | Loss modulus | Oscillation stress | Oscillation strain | Tan(delta) | Angular frequency | Oscillation torque | Step time | Temperature | Raw phase | Oscillation displacement
Pa | Pa | Pa | % |  | rad/s | µN.m | s | °C | ° | rad
5394.15 | -1269.6 | 0.0151249 | 0.000272937 | -0.235367 | 2.00001 | 0.936128 | 6.17121 | 40.01 | -13.2449 | 2.17331e-07
9874.81 | 840.954 | 0.0951754 | 0.000960343 | 0.0851615 | 2.00001 | 5.89078 | 12.9205 | 40.01 | 4.86774 | 7.64692e-07
10271 | 750.543 | 0.192166 | 0.00186598 | 0.073074 | 2.00001 | 11.8939 | 19.595 | 40 | 4.17947 | 1.48582e-06
10047.6 | 407.436 | 0.274665 | 0.0027314 | 0.0405506 | 2.00001 | 17.0001 | 26.3948 | 40 | 2.32215 | 2.17493e-06
10508.8 | 515.996 | 0.381989 | 0.00363057 | 0.0491013 | 2.00001 | 23.6428 | 33.1597 | 40 | 2.81109 | 2.89091e-06
10274.4 | 324.149 | 0.540318 | 0.00525625 | 0.0315491 | 2.00001 | 33.4424 | 40.0184 | 40 | 1.80706 | 4.18539e-06
10120.8 | 530.694 | 0.735442 | 0.0072567 | 0.0524362 | 2.00001 | 45.5194 | 46.6896 | 40 | 3.00168 | 5.77829e-06
10043.9 | 600.491 | 1.0108 | 0.0100459 | 0.0597866 | 2.00001 | 62.5623 | 53.5482 | 40 | 3.42151 | 7.99922e-06
10083.1 | 716.854 | 1.39985 | 0.0138482 | 0.0710944 | 2.00001 | 86.6424 | 60.2193 | 40 | 4.06664 | 1.10269e-05
10172.6 | 601.526 | 1.95599 | 0.0191944 | 0.0591319 | 2.00001 | 121.064 | 67.0623 | 40 | 3.38412 | 1.5284e-05
10128.6 | 590.666 | 2.72893 | 0.0268971 | 0.0583167 | 2.00001 | 168.904 | 73.7804 | 40 | 3.33758 | 2.14173e-05
10071.7 | 608.697 | 3.7747 | 0.03741 | 0.0604364 | 2.00001 | 233.631 | 80.5609 | 40.01 | 3.45861 | 2.97885e-05
10026.9 | 631.51 | 5.21634 | 0.0519208 | 0.0629818 | 2.00001 | 322.86 | 87.2633 | 40 | 3.60389 | 4.1343e-05
9945.98 | 703.42 | 7.21172 | 0.0723283 | 0.0707241 | 2.00001 | 446.362 | 94.0125 | 40 | 4.04553 | 5.75928e-05
9793.67 | 769.478 | 9.91722 | 0.10095 | 0.0785689 | 2.00001 | 613.816 | 100.762 | 40 | 4.49252 | 8.03838e-05
9607.35 | 867.003 | 13.5644 | 0.140616 | 0.0902437 | 2.00001 | 839.552 | 107.496 | 39.99 | 5.1567 | 0.000111968
9304.67 | 1041.94 | 18.432 | 0.196864 | 0.11198 | 2.00001 | 1140.83 | 114.167 | 40 | 6.38948 | 0.000156757
8862.36 | 1257.65 | 24.7188 | 0.276152 | 0.141909 | 2.00001 | 1529.94 | 121.041 | 40 | 8.07701 | 0.000219891
8252.6 | 1493.36 | 32.5941 | 0.388643 | 0.180956 | 2.00001 | 2017.37 | 127.837 | 40 | 10.2572 | 0.000309465
7451.59 | 1797.77 | 42.0051 | 0.547984 | 0.24126 | 2.00001 | 2599.85 | 134.539 | 39.99 | 13.5643 | 0.000436343
6093.85 | 2281.83 | 51.858 | 0.79695 | 0.374448 | 2.00001 | 3209.67 | 141.277 | 39.99 | 20.5288 | 0.000634587
4600.87 | 2484.14 | 59.9049 | 1.1457 | 0.539929 | 2.00001 | 3707.71 | 148.073 | 39.99 | 28.3668 | 0.000912288
3420.28 | 2365 | 66.2648 | 1.59355 | 0.691466 | 2.00001 | 4101.32 | 154.838 | 40 | 34.6639 | 0.0012689
2446.45 | 2102.87 | 72.0669 | 2.23393 | 0.859561 | 2.00001 | 4460.4 | 161.525 | 39.99 | 40.683 | 0.00177881
1757.69 | 1785.12 | 77.3967 | 3.08942 | 1.01561 | 2.00001 | 4790.24 | 168.274 | 39.99 | 45.4465 | 0.00246001
1266.89 | 1486.86 | 83.1067 | 4.25446 | 1.17363 | 2.00001 | 5143.6 | 175.148 | 39.99 | 49.571 | 0.0033877
900.624 | 1216.23 | 89.2567 | 5.8978 | 1.35043 | 2.00001 | 5524.17 | 181.772 | 40 | 53.4851 | 0.00469624
646.738 | 986.1 | 95.952 | 8.13661 | 1.52473 | 2.00001 | 5938.48 | 188.584 | 40.01 | 56.7479 | 0.00647893
468.39 | 795.229 | 103.488 | 11.2131 | 1.69779 | 2.00001 | 6404.78 | 195.474 | 40 | 59.511 | 0.00892865
341.354 | 640.139 | 112.212 | 15.4676 | 1.87529 | 2.00001 | 6944.62 | 202.442 | 40 | 61.9431 | 0.0123164
250.573 | 511.431 | 121.951 | 21.4131 | 2.04104 | 2.00001 | 7547.16 | 209.176 | 40.01 | 63.9131 | 0.0170506
184.568 | 408.55 | 132.611 | 29.5805 | 2.21355 | 2.00001 | 8206.67 | 215.988 | 40 | 65.7082 | 0.023554
134.562 | 324.683 | 144.147 | 41.0136 | 2.41289 | 2.00001 | 8920.34 | 222.69 | 40 | 67.5146 | 0.0326578
97.046 | 253.743 | 155.18 | 57.1212 | 2.61467 | 2.00001 | 9602.7 | 229.455 | 40.01 | 69.1039 | 0.0454838
67.3235 | 193.99 | 163.615 | 79.68 | 2.88146 | 2.00001 | 10124.2 | 236.126 | 39.99 | 70.9059 | 0.0634468
45.2151 | 145.819 | 169.032 | 110.719 | 3.22501 | 2.00001 | 10458.8 | 242.906 | 39.99 | 72.8339 | 0.0881619
31.1433 | 108.345 | 173.146 | 153.59 | 3.47893 | 2.00001 | 10712.4 | 249.625 | 40 | 74.0465 | 0.122299
21.4187 | 80.6245 | 177.204 | 212.421 | 3.76422 | 2.00001 | 10962.3 | 256.452 | 40 | 75.236 | 0.169145
14.658 | 60.1061 | 181.891 | 294 | 4.10058 | 2.00001 | 11250.8 | 263.17 | 40 | 76.4488 | 0.234103
10.0342 | 44.2968 | 185.603 | 408.645 | 4.4146 | 2.00001 | 11478.4 | 269.966 | 40 | 77.4471 | 0.325391
6.87545 | 32.3912 | 187.736 | 566.957 | 4.71113 | 2.00001 | 11607.6 | 276.622 | 40 | 78.3057 | 0.451451
4.67798 | 23.8456 | 190.943 | 785.77 | 5.09741 | 2.00001 | 11802.7 | 283.387 | 40.01 | 79.2967 | 0.625685
3.19134 | 17.5552 | 194.481 | 1089.96 | 5.50089 | 2.00001 | 12017.3 | 290.292 | 40.01 | 80.2376 | 0.867903

## Time sweep - 23
Time sweep - 23
Step time | Tan(delta) | Angular frequency | Storage modulus | Loss modulus | Complex modulus | Complex viscosity | Oscillation torque | Temperature | Raw phase | Oscillation displacement
s |  | rad/s | Pa | Pa | Pa | Pa.s | µN.m | °C | ° | rad
6.18683 | 0.270719 | 10.0001 | 6401.92 | 1733.12 | 6632.37 | 663.232 | 2275.15 | 39.87 | 15.1576 | 0.000441587
12.3893 | 0.244621 | 10.0001 | 6667.66 | 1631.05 | 6864.26 | 686.421 | 2077.95 | 39.89 | 13.7543 | 0.00038968
18.5761 | 0.249624 | 10.0001 | 6689.18 | 1669.78 | 6894.44 | 689.439 | 2127.08 | 39.9 | 14.0245 | 0.000397146
24.9504 | 0.254542 | 10.0001 | 6722.75 | 1711.22 | 6937.12 | 693.707 | 2138.2 | 39.93 | 14.2896 | 0.000396765
31.0279 | 0.250775 | 10.0001 | 6793.67 | 1703.68 | 7004.04 | 700.399 | 2153.55 | 39.93 | 14.0865 | 0.000395793
37.3085 | 0.245679 | 10.0001 | 6867.35 | 1687.17 | 7071.57 | 707.152 | 2174.26 | 39.94 | 13.8113 | 0.000395781
43.4641 | 0.251003 | 10.0001 | 6895.81 | 1730.87 | 7109.72 | 710.967 | 2191.88 | 39.97 | 14.0987 | 0.000396846
49.6822 | 0.24447 | 10.0001 | 6974.88 | 1705.15 | 7180.28 | 718.024 | 2207.11 | 39.97 | 13.7458 | 0.000395674
55.869 | 0.249523 | 10.0001 | 6997.66 | 1746.08 | 7212.21 | 721.216 | 2225.48 | 39.99 | 14.0187 | 0.0003972
62.1496 | 0.242572 | 10.0001 | 7077.21 | 1716.73 | 7282.45 | 728.24 | 2238.77 | 39.99 | 13.6429 | 0.000395716
68.3989 | 0.240436 | 10.0001 | 7129.47 | 1714.18 | 7332.66 | 733.261 | 2258.49 | 40 | 13.5272 | 0.000396467
74.5407 | 0.240029 | 10.0001 | 7172.56 | 1721.62 | 7376.28 | 737.623 | 2273.05 | 40 | 13.5051 | 0.000396662
80.7853 | 0.240283 | 10.0001 | 7212.63 | 1733.08 | 7417.93 | 741.788 | 2286.39 | 40.01 | 13.5188 | 0.000396749
87.1254 | 0.239406 | 10.0001 | 7255.17 | 1736.93 | 7460.19 | 746.014 | 2299.18 | 40.01 | 13.4712 | 0.000396707
93.281 | 0.236047 | 10.0001 | 7304.25 | 1724.14 | 7504.98 | 750.493 | 2312.3 | 40.01 | 13.2889 | 0.000396588
99.5303 | 0.233091 | 10.0001 | 7349.87 | 1713.19 | 7546.89 | 754.684 | 2326.17 | 40.01 | 13.1282 | 0.00039675
105.655 | 0.233504 | 10.0001 | 7377.34 | 1722.64 | 7575.79 | 757.574 | 2337.86 | 40 | 13.1506 | 0.000397222
111.841 | 0.23043 | 10.0001 | 7422.39 | 1710.34 | 7616.9 | 761.685 | 2348.48 | 40 | 12.9834 | 0.000396872
118.216 | 0.232202 | 10.0001 | 7442.1 | 1728.07 | 7640.09 | 764.004 | 2359.13 | 39.98 | 13.0798 | 0.000397461
124.325 | 0.232944 | 10.0001 | 7466.24 | 1739.21 | 7666.13 | 766.608 | 2366.37 | 39.99 | 13.1201 | 0.000397326
130.589 | 0.228026 | 10.0001 | 7512.82 | 1713.12 | 7705.67 | 770.562 | 2375.52 | 39.99 | 12.8524 | 0.000396815
136.729 | 0.228108 | 10.0001 | 7529.36 | 1717.51 | 7722.77 | 772.271 | 2386.19 | 39.98 | 12.8568 | 0.000397714
143.01 | 0.233041 | 10.0001 | 7528.41 | 1754.43 | 7730.14 | 773.009 | 2390.66 | 39.99 | 13.1253 | 0.000398079
149.291 | 0.232903 | 10.0001 | 7552.57 | 1759.02 | 7754.71 | 775.466 | 2394.02 | 39.99 | 13.1178 | 0.000397374
155.368 | 0.224702 | 10.0001 | 7610.63 | 1710.13 | 7800.4 | 780.035 | 2403.34 | 39.99 | 12.671 | 0.000396584
161.649 | 0.22627 | 10.0001 | 7617.87 | 1723.69 | 7810.44 | 781.039 | 2414.09 | 39.98 | 12.7565 | 0.000397845
167.898 | 0.228946 | 10.0001 | 7621.27 | 1744.86 | 7818.46 | 781.84 | 2417.34 | 39.99 | 12.9024 | 0.000397972
174.1 | 0.226756 | 10.0001 | 7649.61 | 1734.6 | 7843.81 | 784.376 | 2421.35 | 39.99 | 12.783 | 0.000397343
180.334 | 0.228926 | 10.0001 | 7652.54 | 1751.86 | 7850.5 | 785.045 | 2427.18 | 39.99 | 12.9013 | 0.00039796
186.537 | 0.228428 | 10.0001 | 7670.21 | 1752.09 | 7867.78 | 786.773 | 2430.23 | 39.99 | 12.8741 | 0.000397585
192.797 | 0.222198 | 10.0001 | 7712.25 | 1713.64 | 7900.34 | 790.029 | 2436.84 | 39.99 | 12.5342 | 0.000397022
198.924 | 0.222983 | 10.0001 | 7720.32 | 1721.5 | 7909.93 | 790.987 | 2444.77 | 39.99 | 12.5771 | 0.000397831
205.251 | 0.228886 | 10.0001 | 7703.1 | 1763.13 | 7902.3 | 790.225 | 2446.2 | 39.99 | 12.899 | 0.000398448
211.328 | 0.222111 | 10.0001 | 7752.8 | 1721.98 | 7941.73 | 794.168 | 2448.33 | 39.98 | 12.5294 | 0.000396814
217.687 | 0.223212 | 10.0001 | 7755.99 | 1731.23 | 7946.85 | 794.68 | 2457.1 | 39.98 | 12.5895 | 0.000397979
223.827 | 0.222251 | 10.0001 | 7772 | 1727.33 | 7961.64 | 796.159 | 2459.65 | 39.99 | 12.537 | 0.000397652
229.998 | 0.221939 | 10.0001 | 7783.79 | 1727.53 | 7973.19 | 797.314 | 2464.15 | 39.98 | 12.52 | 0.000397802
236.201 | 0.220471 | 10.0001 | 7803.59 | 1720.46 | 7990.99 | 799.094 | 2468.31 | 39.97 | 12.4397 | 0.000397585
242.435 | 0.221926 | 10.0001 | 7805.29 | 1732.2 | 7995.19 | 799.514 | 2472.3 | 39.98 | 12.5193 | 0.000398019
248.637 | 0.22292 | 10.0001 | 7810.82 | 1741.19 | 8002.54 | 800.249 | 2473.88 | 39.99 | 12.5735 | 0.000397907
254.839 | 0.218706 | 10.0001 | 7841.87 | 1715.06 | 8027.23 | 802.718 | 2477.39 | 39.98 | 12.3432 | 0.000397245
261.042 | 0.222102 | 10.0001 | 7832.08 | 1739.52 | 8022.93 | 802.287 | 2482.2 | 39.98 | 12.5289 | 0.00039823
267.354 | 0.215685 | 10.0001 | 7875.5 | 1698.63 | 8056.6 | 805.655 | 2484.74 | 39.99 | 12.1778 | 0.000396971
273.634 | 0.217874 | 10.0001 | 7867.17 | 1714.05 | 8051.73 | 805.167 | 2491.54 | 39.99 | 12.2977 | 0.000398298
279.743 | 0.214583 | 10.0001 | 7894.6 | 1694.05 | 8074.31 | 807.426 | 2492.86 | 40 | 12.1174 | 0.000397394
286.055 | 0.213354 | 10.0001 | 7910.46 | 1687.73 | 8088.5 | 808.845 | 2498.92 | 39.99 | 12.05 | 0.000397661
292.132 | 0.213923 | 10.0001 | 7914.83 | 1693.16 | 8093.9 | 809.385 | 2502.56 | 40 | 12.0812 | 0.000397974
298.507 | 0.215127 | 10.0001 | 7916.75 | 1703.11 | 8097.87 | 809.782 | 2504.15 | 40 | 12.1472 | 0.000398032
304.647 | 0.217214 | 10.0001 | 7914.44 | 1719.13 | 8099 | 809.895 | 2505.02 | 39.99 | 12.2615 | 0.000398115
310.881 | 0.217075 | 10.0001 | 7925.07 | 1720.34 | 8109.65 | 810.959 | 2506.34 | 40 | 12.2539 | 0.000397801
317.047 | 0.212046 | 10.0001 | 7957.28 | 1687.31 | 8134.2 | 813.415 | 2510.75 | 40 | 11.9783 | 0.000397298
323.243 | 0.212394 | 10.0001 | 7962.06 | 1691.09 | 8139.67 | 813.961 | 2516.52 | 40 | 11.9973 | 0.000397943
329.446 | 0.210817 | 10.0001 | 7976.52 | 1681.59 | 8151.85 | 815.179 | 2518.95 | 40 | 11.9108 | 0.000397732
335.727 | 0.211595 | 10.0001 | 7982.15 | 1688.98 | 8158.88 | 815.883 | 2522.32 | 39.99 | 11.9535 | 0.00039792
342.007 | 0.212048 | 10.0001 | 7986.5 | 1693.52 | 8164.08 | 816.403 | 2524.25 | 40 | 11.9783 | 0.000397971
348.131 | 0.209266 | 10.0001 | 8007.36 | 1675.67 | 8180.81 | 818.076 | 2526.9 | 39.98 | 11.8256 | 0.000397574
354.334 | 0.212533 | 10.0001 | 7996.21 | 1699.46 | 8174.81 | 817.476 | 2529.93 | 39.99 | 12.0049 | 0.000398343
360.552 | 0.208888 | 10.0001 | 8025.09 | 1676.35 | 8198.31 | 819.825 | 2531.01 | 39.99 | 11.8049 | 0.00039737
366.864 | 0.210926 | 10.0001 | 8017.45 | 1691.09 | 8193.85 | 819.38 | 2535.48 | 39.99 | 11.9168 | 0.000398289
372.941 | 0.214818 | 10.0001 | 8007.03 | 1720.06 | 8189.69 | 818.964 | 2534.31 | 39.99 | 12.1302 | 0.000398307
379.191 | 0.211563 | 10.0001 | 8030.52 | 1698.96 | 8208.27 | 820.822 | 2534.88 | 40 | 11.9517 | 0.000397495
385.362 | 0.208936 | 10.0001 | 8046.9 | 1681.28 | 8220.67 | 822.061 | 2540.1 | 40 | 11.8074 | 0.000397712
391.611 | 0.210338 | 10.0001 | 8048.63 | 1692.94 | 8224.75 | 822.47 | 2543.32 | 39.99 | 11.8845 | 0.000398019
397.814 | 0.205771 | 10.0001 | 8076.63 | 1661.93 | 8245.84 | 824.579 | 2545.97 | 39.99 | 11.6335 | 0.000397414
403.985 | 0.205857 | 10.0001 | 8079.07 | 1663.14 | 8248.48 | 824.843 | 2550.97 | 39.98 | 11.6383 | 0.000398067
410.265 | 0.207721 | 10.0001 | 8079.4 | 1678.26 | 8251.86 | 825.181 | 2551.9 | 39.98 | 11.7407 | 0.000398049
416.53 | 0.206788 | 10.0001 | 8088.79 | 1672.67 | 8259.93 | 825.987 | 2553.22 | 39.99 | 11.6894 | 0.000397866
422.655 | 0.209357 | 10.0001 | 8079.46 | 1691.49 | 8254.63 | 825.457 | 2554.45 | 40 | 11.8306 | 0.000398313
428.904 | 0.200072 | 10.0001 | 8131.17 | 1626.82 | 8292.32 | 829.226 | 2557.02 | 39.99 | 11.3197 | 0.000396901
435.138 | 0.204546 | 10.0001 | 8113.31 | 1659.55 | 8281.3 | 828.125 | 2563.95 | 39.99 | 11.5661 | 0.000398506
441.372 | 0.204195 | 10.0001 | 8121.66 | 1658.41 | 8289.25 | 828.919 | 2562.54 | 39.99 | 11.5468 | 0.000397905
447.59 | 0.20986 | 10.0001 | 8099.51 | 1699.76 | 8275.95 | 827.589 | 2562.88 | 39.99 | 11.8582 | 0.000398597
453.871 | 0.206671 | 10.0001 | 8124.18 | 1679.03 | 8295.87 | 829.581 | 2561.88 | 40 | 11.6829 | 0.000397485
460.073 | 0.205185 | 10.0001 | 8134.53 | 1669.08 | 8304 | 830.394 | 2566.66 | 39.99 | 11.6012 | 0.000397836
466.291 | 0.204001 | 10.0001 | 8143.83 | 1661.35 | 8311.57 | 831.151 | 2569.22 | 40 | 11.5361 | 0.00039787
472.494 | 0.20533 | 10.0001 | 8141.45 | 1671.69 | 8311.3 | 831.124 | 2570.93 | 40 | 11.6092 | 0.000398148
478.696 | 0.203998 | 10.0001 | 8154.37 | 1663.48 | 8322.32 | 832.226 | 2571.93 | 39.99 | 11.5359 | 0.000397775
484.961 | 0.201811 | 10.0001 | 8170.07 | 1648.81 | 8334.79 | 833.473 | 2575.4 | 39.98 | 11.4155 | 0.000397716
491.07 | 0.203752 | 10.0001 | 8163.76 | 1663.39 | 8331.49 | 833.144 | 2577.8 | 40 | 11.5224 | 0.000398244
497.413 | 0.203576 | 10.0001 | 8168.77 | 1662.97 | 8336.32 | 833.627 | 2577.68 | 39.99 | 11.5127 | 0.000397994
503.615 | 0.205508 | 10.0001 | 8166.74 | 1678.33 | 8337.41 | 833.735 | 2578.81 | 39.99 | 11.619 | 0.000398117
509.833 | 0.203777 | 10.0001 | 8178.25 | 1666.54 | 8346.32 | 834.627 | 2579.71 | 40 | 11.5237 | 0.00039783
516.02 | 0.202048 | 10.0001 | 8191.59 | 1655.09 | 8357.12 | 835.706 | 2582.7 | 40 | 11.4285 | 0.000397777
522.254 | 0.203107 | 10.0001 | 8188.7 | 1663.18 | 8355.9 | 835.584 | 2584.79 | 39.99 | 11.4868 | 0.000398157
528.3 | 0.202421 | 10.0001 | 8195.81 | 1659.01 | 8362.03 | 836.198 | 2585.21 | 40 | 11.4491 | 0.000397929
534.643 | 0.202575 | 10.0001 | 8198.6 | 1660.83 | 8365.13 | 836.508 | 2586.81 | 40 | 11.4576 | 0.000398028
540.861 | 0.202379 | 10.0001 | 8204.75 | 1660.46 | 8371.08 | 837.103 | 2588.04 | 40.01 | 11.4467 | 0.000397934
546.97 | 0.202967 | 10.0001 | 8204.47 | 1665.23 | 8371.76 | 837.171 | 2589.41 | 40 | 11.4791 | 0.000398112
553.204 | 0.201949 | 10.0001 | 8216.98 | 1659.41 | 8382.86 | 838.28 | 2590.43 | 39.99 | 11.423 | 0.000397742
559.422 | 0.196792 | 10.0001 | 8243.76 | 1622.3 | 8401.88 | 840.182 | 2594.69 | 39.99 | 11.1387 | 0.000397494
565.771 | 0.198441 | 10.0001 | 8237.91 | 1634.74 | 8398.54 | 839.849 | 2598.5 | 39.99 | 11.2297 | 0.000398235
571.833 | 0.198334 | 10.0001 | 8243.06 | 1634.88 | 8403.63 | 840.357 | 2598.29 | 39.99 | 11.2238 | 0.000397962
578.145 | 0.202253 | 10.0001 | 8228.36 | 1664.21 | 8394.97 | 839.491 | 2598.52 | 39.99 | 11.4398 | 0.000398408
584.425 | 0.201098 | 10.0001 | 8235.3 | 1656.1 | 8400.17 | 840.011 | 2596.89 | 39.99 | 11.3761 | 0.000397912
590.503 | 0.196879 | 10.0001 | 8261.57 | 1626.53 | 8420.16 | 842.011 | 2600.19 | 39.99 | 11.1435 | 0.000397471
596.83 | 0.194392 | 10.0001 | 8276.89 | 1608.96 | 8431.82 | 843.176 | 2605.58 | 39.98 | 11.0062 | 0.000397744
603.064 | 0.200337 | 10.0001 | 8249.04 | 1652.59 | 8412.95 | 841.289 | 2606.28 | 39.99 | 11.3342 | 0.000398744
609.188 | 0.198026 | 10.0001 | 8264.21 | 1636.53 | 8424.68 | 842.463 | 2603.43 | 40 | 11.2068 | 0.000397752
615.328 | 0.198144 | 10.0001 | 8265.67 | 1637.79 | 8426.36 | 842.631 | 2606.03 | 40 | 11.2133 | 0.00039807
621.578 | 0.199629 | 10.0001 | 8260.03 | 1648.94 | 8423.01 | 842.295 | 2606.06 | 40.01 | 11.2952 | 0.000398233
627.843 | 0.19574 | 10.0001 | 8286.02 | 1621.9 | 8443.26 | 844.321 | 2607.34 | 40 | 11.0806 | 0.000397473
634.014 | 0.19839 | 10.0001 | 8273.76 | 1641.43 | 8435.01 | 843.496 | 2610.88 | 40 | 11.2269 | 0.000398402
640.263 | 0.198414 | 10.0001 | 8277.69 | 1642.41 | 8439.06 | 843.9 | 2609.51 | 40 | 11.2282 | 0.000398002
646.434 | 0.200382 | 10.0001 | 8269.58 | 1657.08 | 8433.98 | 843.392 | 2609.86 | 40 | 11.3367 | 0.000398295
652.668 | 0.198227 | 10.0001 | 8282.98 | 1641.91 | 8444.14 | 844.409 | 2609.7 | 40.01 | 11.2179 | 0.000397791
658.902 | 0.194801 | 10.0001 | 8303.84 | 1617.59 | 8459.93 | 845.988 | 2613.38 | 40 | 11.0287 | 0.000397608
665.245 | 0.19816 | 10.0001 | 8288.3 | 1642.41 | 8449.46 | 844.94 | 2615.78 | 40 | 11.2141 | 0.000398467
671.307 | 0.194897 | 10.0001 | 8308.4 | 1619.28 | 8464.73 | 846.467 | 2614.99 | 39.99 | 11.034 | 0.000397628
677.619 | 0.196609 | 10.0001 | 8301.78 | 1632.2 | 8460.71 | 846.066 | 2617.89 | 39.99 | 11.1286 | 0.000398258
683.73 | 0.19929 | 10.0001 | 8291.66 | 1652.44 | 8454.71 | 845.465 | 2616.5 | 40.01 | 11.2765 | 0.000398329
689.995 | 0.198732 | 10.0001 | 8296.57 | 1648.79 | 8458.81 | 845.876 | 2615.5 | 40 | 11.2457 | 0.000397983
696.275 | 0.193335 | 10.0001 | 8325.04 | 1609.53 | 8479.2 | 847.915 | 2618.49 | 40 | 10.9478 | 0.00039748
702.431 | 0.198403 | 10.0001 | 8303.24 | 1647.38 | 8465.09 | 846.503 | 2621.52 | 40 | 11.2275 | 0.000398604
708.618 | 0.194259 | 10.0001 | 8327.78 | 1617.75 | 8483.46 | 848.34 | 2620.13 | 40 | 10.9988 | 0.000397529
714.836 | 0.193964 | 10.0001 | 8329.9 | 1615.7 | 8485.15 | 848.509 | 2624.16 | 39.99 | 10.9825 | 0.000398061
721.07 | 0.194491 | 10.0001 | 8330.74 | 1620.26 | 8486.84 | 848.678 | 2624.72 | 40 | 11.0116 | 0.000398067
727.272 | 0.196797 | 10.0001 | 8321.55 | 1637.65 | 8481.16 | 848.111 | 2624.55 | 40 | 11.1389 | 0.000398307
733.537 | 0.194984 | 10.0001 | 8334.1 | 1625.01 | 8491.05 | 849.099 | 2624.29 | 40 | 11.0388 | 0.000397804
739.724 | 0.193052 | 10.0001 | 8343.78 | 1610.78 | 8497.84 | 849.778 | 2626.98 | 39.99 | 10.9321 | 0.000397894
746.02 | 0.196743 | 10.0001 | 8325.05 | 1637.89 | 8484.65 | 848.459 | 2627.26 | 40 | 11.136 | 0.000398555
752.129 | 0.193964 | 10.0001 | 8344.43 | 1618.52 | 8499.95 | 849.989 | 2625.9 | 39.99 | 10.9825 | 0.000397631
758.331 | 0.193593 | 10.0001 | 8348.01 | 1616.12 | 8503.01 | 850.295 | 2629.41 | 39.99 | 10.962 | 0.000398019
764.643 | 0.192159 | 10.0001 | 8356.46 | 1605.77 | 8509.34 | 850.929 | 2630.66 | 39.99 | 10.8828 | 0.000397912
770.892 | 0.191708 | 10.0001 | 8359.81 | 1602.64 | 8512.05 | 851.199 | 2632.3 | 40 | 10.8578 | 0.000398034
776.954 | 0.195634 | 10.0001 | 8342.29 | 1632.04 | 8500.43 | 850.037 | 2631.86 | 40 | 11.0747 | 0.000398511
783.313 | 0.193358 | 10.0001 | 8356.39 | 1615.77 | 8511.17 | 851.111 | 2630.39 | 40 | 10.949 | 0.000397786
789.531 | 0.192347 | 10.0001 | 8364.89 | 1608.96 | 8518.22 | 851.817 | 2633.33 | 40 | 10.8932 | 0.000397901
795.734 | 0.19326 | 10.0001 | 8359.42 | 1615.54 | 8514.1 | 851.404 | 2634.34 | 40 | 10.9436 | 0.000398246
801.86 | 0.192183 | 10.0001 | 8367.39 | 1608.07 | 8520.51 | 852.045 | 2634.2 | 40 | 10.884 | 0.000397925
808.102 | 0.194839 | 10.0001 | 8357.79 | 1628.43 | 8514.95 | 851.49 | 2634.96 | 40 | 11.0308 | 0.0003983
814.305 | 0.194559 | 10.0001 | 8358.47 | 1626.22 | 8515.2 | 851.515 | 2633.74 | 40 | 11.0154 | 0.000398104
820.585 | 0.192505 | 10.0001 | 8370.61 | 1611.39 | 8524.3 | 852.424 | 2634.78 | 40 | 10.9019 | 0.000397836
826.756 | 0.193157 | 10.0001 | 8370.38 | 1616.8 | 8525.09 | 852.504 | 2636.79 | 40 | 10.9379 | 0.000398102
833.006 | 0.192222 | 10.0001 | 8375.94 | 1610.04 | 8529.28 | 852.922 | 2637.31 | 40 | 10.8862 | 0.000397985
839.224 | 0.195537 | 10.0001 | 8360.26 | 1634.74 | 8518.59 | 851.853 | 2637.14 | 40 | 11.0694 | 0.000398459
845.317 | 0.189801 | 10.0001 | 8389.57 | 1592.35 | 8539.34 | 853.929 | 2636.9 | 40 | 10.7523 | 0.000397454
851.613 | 0.194518 | 10.0001 | 8369.65 | 1628.05 | 8526.53 | 852.647 | 2640.2 | 40.01 | 11.0131 | 0.00039855
857.862 | 0.191995 | 10.0001 | 8381.84 | 1609.27 | 8534.93 | 853.488 | 2638.17 | 40 | 10.8736 | 0.000397851
864.034 | 0.191276 | 10.0001 | 8386.98 | 1604.23 | 8539.03 | 853.897 | 2640.39 | 40 | 10.8339 | 0.000397995
870.236 | 0.191965 | 10.0001 | 8385.53 | 1609.73 | 8538.64 | 853.858 | 2641.18 | 40 | 10.872 | 0.000398132
876.376 | 0.193384 | 10.0001 | 8378.49 | 1620.27 | 8533.72 | 853.366 | 2640.63 | 40 | 10.9504 | 0.000398279
882.61 | 0.191827 | 10.0001 | 8390.24 | 1609.48 | 8543.22 | 854.316 | 2640.55 | 39.99 | 10.8644 | 0.000397824
888.796 | 0.19198 | 10.0001 | 8389.13 | 1610.54 | 8542.33 | 854.227 | 2642.43 | 40 | 10.8728 | 0.000398148
895.061 | 0.19115 | 10.0001 | 8395.13 | 1604.73 | 8547.12 | 854.707 | 2642.69 | 39.99 | 10.8269 | 0.000397964
901.389 | 0.189302 | 10.0001 | 8405.51 | 1591.18 | 8554.79 | 855.474 | 2644.53 | 39.99 | 10.7247 | 0.000397884
907.529 | 0.191174 | 10.0001 | 8400.06 | 1605.88 | 8552.18 | 855.212 | 2645.93 | 39.99 | 10.8283 | 0.000398216
913.718 | 0.189474 | 10.0001 | 8409.03 | 1593.29 | 8558.64 | 855.858 | 2645.87 | 39.98 | 10.7342 | 0.000397907
919.968 | 0.19064 | 10.0001 | 8405.29 | 1602.39 | 8556.67 | 855.661 | 2647.16 | 39.99 | 10.7987 | 0.000398192
926.186 | 0.191784 | 10.0001 | 8399.64 | 1610.92 | 8552.72 | 855.266 | 2646.18 | 39.99 | 10.862 | 0.000398229
932.451 | 0.189944 | 10.0001 | 8409.44 | 1597.32 | 8559.8 | 855.974 | 2646.07 | 40 | 10.7602 | 0.000397883
938.638 | 0.190535 | 10.0001 | 8408.31 | 1602.08 | 8559.57 | 855.952 | 2647.65 | 39.99 | 10.7929 | 0.000398131
944.871 | 0.191916 | 10.0001 | 8402.7 | 1612.62 | 8556.04 | 855.599 | 2647.24 | 40.01 | 10.8693 | 0.000398233
951.074 | 0.18854 | 10.0001 | 8419.36 | 1587.38 | 8567.69 | 856.763 | 2647.54 | 40 | 10.6825 | 0.000397737
957.167 | 0.191151 | 10.0001 | 8407.36 | 1607.08 | 8559.58 | 855.952 | 2649.34 | 40 | 10.827 | 0.000398385
963.369 | 0.191056 | 10.0001 | 8408.54 | 1606.5 | 8560.63 | 856.058 | 2647.67 | 40 | 10.8217 | 0.000398084
969.619 | 0.187893 | 10.0001 | 8426.22 | 1583.23 | 8573.67 | 857.361 | 2649.17 | 40 | 10.6467 | 0.000397704
975.899 | 0.189878 | 10.0001 | 8415.69 | 1597.95 | 8566.06 | 856.6 | 2651.28 | 40 | 10.7565 | 0.000398375
982.055 | 0.189269 | 10.0001 | 8425.15 | 1594.62 | 8574.73 | 857.467 | 2650.38 | 40.01 | 10.7229 | 0.000397837
988.304 | 0.189773 | 10.0001 | 8420.41 | 1597.96 | 8570.69 | 857.063 | 2651.81 | 40 | 10.7507 | 0.000398239
994.538 | 0.190231 | 10.0001 | 8419.96 | 1601.74 | 8570.95 | 857.09 | 2651.07 | 40.01 | 10.7761 | 0.000398116
1000.79 | 0.188994 | 10.0001 | 8423.98 | 1592.08 | 8573.1 | 857.305 | 2651.27 | 40.01 | 10.7076 | 0.000398046
1007.01 | 0.19039 | 10.0001 | 8421.52 | 1603.38 | 8572.8 | 857.274 | 2651.84 | 40 | 10.7849 | 0.000398146
1013.08 | 0.187974 | 10.0001 | 8432.99 | 1585.18 | 8580.68 | 858.062 | 2652.32 | 39.99 | 10.6511 | 0.000397852
1019.32 | 0.189437 | 10.0001 | 8425.3 | 1596.06 | 8575.14 | 857.508 | 2653.56 | 39.99 | 10.7321 | 0.000398295
1025.6 | 0.191386 | 10.0001 | 8418.63 | 1611.21 | 8571.43 | 857.137 | 2652.1 | 40 | 10.84 | 0.000398248
1031.77 | 0.188656 | 10.0001 | 8431.93 | 1590.73 | 8580.67 | 858.061 | 2652.13 | 40.01 | 10.6889 | 0.000397824
1038 | 0.191156 | 10.0001 | 8418.87 | 1609.31 | 8571.3 | 857.125 | 2653.21 | 39.99 | 10.8272 | 0.000398421
1044.28 | 0.190804 | 10.0001 | 8423.82 | 1607.3 | 8575.79 | 857.573 | 2651.66 | 40 | 10.8078 | 0.000397979
1050.39 | 0.188513 | 10.0001 | 8434.9 | 1590.09 | 8583.47 | 858.341 | 2653.28 | 40 | 10.681 | 0.000397866
1056.67 | 0.189391 | 10.0001 | 8431.28 | 1596.81 | 8581.16 | 858.111 | 2654.73 | 40 | 10.7296 | 0.000398191
1062.91 | 0.188393 | 10.0001 | 8437.2 | 1589.51 | 8585.62 | 858.557 | 2654.69 | 40 | 10.6744 | 0.000397978
1069.16 | 0.188238 | 10.0001 | 8436.87 | 1588.14 | 8585.05 | 858.499 | 2655.59 | 40 | 10.6658 | 0.000398139
1075.25 | 0.188161 | 10.0001 | 8442.3 | 1588.51 | 8590.45 | 859.039 | 2656.07 | 39.99 | 10.6615 | 0.000397961
1081.53 | 0.187693 | 10.0001 | 8444.06 | 1584.89 | 8591.51 | 859.145 | 2657.19 | 40 | 10.6356 | 0.00039808
1087.65 | 0.189099 | 10.0001 | 8436.42 | 1595.32 | 8585.93 | 858.588 | 2656.92 | 40 | 10.7134 | 0.000398298
1093.87 | 0.188538 | 10.0001 | 8439.87 | 1591.23 | 8588.57 | 858.851 | 2656.01 | 39.99 | 10.6824 | 0.000398039
1100.17 | 0.188428 | 10.0001 | 8444.63 | 1591.21 | 8593.23 | 859.318 | 2657 | 40 | 10.6763 | 0.000397971
1106.35 | 0.187964 | 10.0001 | 8445.02 | 1587.36 | 8592.91 | 859.285 | 2657.89 | 40 | 10.6506 | 0.00039812
1112.53 | 0.188447 | 10.0001 | 8446.21 | 1591.67 | 8594.88 | 859.482 | 2658.15 | 40 | 10.6774 | 0.000398067
1118.84 | 0.189555 | 10.0001 | 8439.01 | 1599.65 | 8589.28 | 858.922 | 2657.9 | 40 | 10.7387 | 0.000398289
1125.06 | 0.188235 | 10.0001 | 8445.4 | 1589.72 | 8593.72 | 859.366 | 2657.24 | 40 | 10.6656 | 0.000397985
1131.27 | 0.188292 | 10.0001 | 8447.08 | 1590.52 | 8595.52 | 859.546 | 2658.34 | 39.99 | 10.6688 | 0.000398066
1137.45 | 0.186948 | 10.0001 | 8455.26 | 1580.69 | 8601.74 | 860.168 | 2659.27 | 40 | 10.5943 | 0.000397917
1143.57 | 0.188078 | 10.0001 | 8448.89 | 1589.05 | 8597.02 | 859.697 | 2660.11 | 40 | 10.6569 | 0.000398261
1149.83 | 0.187636 | 10.0001 | 8452.56 | 1586 | 8600.07 | 860.001 | 2659.56 | 40 | 10.6324 | 0.000398038
1156.08 | 0.187476 | 10.0001 | 8453.52 | 1584.83 | 8600.79 | 860.074 | 2660.15 | 40 | 10.6236 | 0.000398092
1162.22 | 0.187119 | 10.0001 | 8457.65 | 1582.59 | 8604.45 | 860.439 | 2660.72 | 39.99 | 10.6038 | 0.000398009
1168.44 | 0.188078 | 10.0001 | 8453.01 | 1589.83 | 8601.22 | 860.116 | 2661.13 | 40 | 10.6569 | 0.000398219
1174.66 | 0.187265 | 10.0001 | 8457.48 | 1583.79 | 8604.49 | 860.444 | 2660.71 | 40 | 10.6119 | 0.000398005
1180.86 | 0.187694 | 10.0001 | 8456.04 | 1587.14 | 8603.7 | 860.364 | 2661.37 | 40.01 | 10.6356 | 0.000398141
1187.05 | 0.187718 | 10.0001 | 8456.85 | 1587.51 | 8604.56 | 860.45 | 2661.31 | 40.01 | 10.637 | 0.000398092
1193.38 | 0.186602 | 10.0001 | 8461.69 | 1578.97 | 8607.74 | 860.769 | 2661.77 | 40 | 10.5752 | 0.000398013
1199.48 | 0.185017 | 10.0001 | 8469.81 | 1567.05 | 8613.56 | 861.35 | 2663.04 | 40 | 10.4873 | 0.000397934
1205.71 | 0.186101 | 10.0001 | 8467.02 | 1575.72 | 8612.39 | 861.233 | 2664.24 | 39.99 | 10.5474 | 0.000398167
1212.09 | 0.188071 | 10.0001 | 8460.2 | 1591.12 | 8608.52 | 860.846 | 2663.59 | 40 | 10.6565 | 0.000398249
1218.23 | 0.188571 | 10.0001 | 8454.33 | 1594.24 | 8603.33 | 860.327 | 2662.13 | 40 | 10.6842 | 0.000398271
1224.42 | 0.188054 | 10.0001 | 8459.07 | 1590.76 | 8607.34 | 860.729 | 2661.49 | 40 | 10.6556 | 0.00039799
1230.67 | 0.186359 | 10.0001 | 8466.29 | 1577.77 | 8612.05 | 861.199 | 2662.76 | 40 | 10.5617 | 0.000397962
1236.84 | 0.186445 | 10.0001 | 8468.69 | 1578.95 | 8614.63 | 861.457 | 2664.11 | 40 | 10.5665 | 0.000398045
1243.01 | 0.185607 | 10.0001 | 8471.4 | 1572.35 | 8616.08 | 861.603 | 2664.69 | 40.01 | 10.52 | 0.000398064
1249.24 | 0.186899 | 10.0001 | 8466.17 | 1582.32 | 8612.77 | 861.271 | 2664.76 | 40 | 10.5916 | 0.000398228
1255.51 | 0.185908 | 10.0001 | 8472.58 | 1575.12 | 8617.75 | 861.769 | 2664.47 | 40 | 10.5367 | 0.000397954
1261.62 | 0.186408 | 10.0001 | 8468.54 | 1578.6 | 8614.41 | 861.435 | 2665.23 | 40 | 10.5644 | 0.000398222
1267.94 | 0.187519 | 10.0001 | 8465.36 | 1587.41 | 8612.91 | 861.285 | 2664.45 | 40 | 10.6259 | 0.000398175
1274.09 | 0.187858 | 10.0001 | 8463.65 | 1589.96 | 8611.7 | 861.164 | 2663.96 | 40 | 10.6447 | 0.000398158
1280.25 | 0.187774 | 10.0001 | 8463.38 | 1589.2 | 8611.29 | 861.123 | 2663.65 | 40 | 10.64 | 0.00039813
1286.59 | 0.186112 | 10.0001 | 8472.08 | 1576.76 | 8617.56 | 861.75 | 2664.21 | 39.98 | 10.548 | 0.000397924
1292.7 | 0.185198 | 10.0001 | 8478.24 | 1570.15 | 8622.41 | 862.235 | 2665.94 | 39.99 | 10.4974 | 0.000397959
1298.94 | 0.185984 | 10.0001 | 8476.61 | 1576.51 | 8621.96 | 862.191 | 2667.01 | 39.99 | 10.5409 | 0.000398139
1305.19 | 0.185928 | 10.0001 | 8474.82 | 1575.7 | 8620.06 | 862.001 | 2666.64 | 40 | 10.5378 | 0.000398171
1311.42 | 0.18574 | 10.0001 | 8478.28 | 1574.75 | 8623.28 | 862.323 | 2666.64 | 40 | 10.5274 | 0.000398023
1317.62 | 0.185038 | 10.0001 | 8482.96 | 1569.67 | 8626.96 | 862.691 | 2667.58 | 40 | 10.4885 | 0.000397993
1323.79 | 0.186673 | 10.0001 | 8475.85 | 1582.21 | 8622.27 | 862.221 | 2667.98 | 40 | 10.5791 | 0.00039827
1330.09 | 0.185478 | 10.0001 | 8479.68 | 1572.79 | 8624.31 | 862.425 | 2667.09 | 40 | 10.5129 | 0.000398043
1336.2 | 0.186429 | 10.0001 | 8475.03 | 1579.99 | 8621.05 | 862.1 | 2667.29 | 40 | 10.5656 | 0.000398223
1342.48 | 0.186785 | 10.0001 | 8474.76 | 1582.96 | 8621.33 | 862.127 | 2666.68 | 40 | 10.5853 | 0.000398119
1348.68 | 0.186316 | 10.0001 | 8478.66 | 1579.71 | 8624.56 | 862.451 | 2667.02 | 40 | 10.5593 | 0.00039802
1354.92 | 0.186837 | 10.0001 | 8473.48 | 1583.16 | 8620.11 | 862.005 | 2667.18 | 40 | 10.5882 | 0.00039825
1361.1 | 0.18693 | 10.0001 | 8475.42 | 1584.31 | 8622.22 | 862.216 | 2666.53 | 40 | 10.5933 | 0.000398055
1367.29 | 0.186546 | 10.0001 | 8476.59 | 1581.28 | 8622.82 | 862.276 | 2666.96 | 40 | 10.5721 | 0.000398092
1373.54 | 0.186021 | 10.0001 | 8480.86 | 1577.62 | 8626.35 | 862.629 | 2667.5 | 40.01 | 10.543 | 0.000398009
1379.77 | 0.18486 | 10.0001 | 8485.09 | 1568.55 | 8628.85 | 862.88 | 2668.42 | 40 | 10.4786 | 0.000398031
1385.84 | 0.185294 | 10.0001 | 8484.23 | 1572.08 | 8628.65 | 862.859 | 2668.98 | 39.99 | 10.5027 | 0.000398124
1392.2 | 0.187244 | 10.0001 | 8477.65 | 1587.39 | 8624.99 | 862.493 | 2668.58 | 40 | 10.6107 | 0.000398233
1398.42 | 0.184948 | 10.0001 | 8485.7 | 1569.41 | 8629.61 | 862.955 | 2668.17 | 40 | 10.4835 | 0.000397959
1404.58 | 0.185277 | 10.0001 | 8484.4 | 1571.96 | 8628.79 | 862.873 | 2669.22 | 40 | 10.5017 | 0.000398153
1410.79 | 0.185588 | 10.0001 | 8484.1 | 1574.55 | 8628.97 | 862.891 | 2669.03 | 39.99 | 10.519 | 0.000398117
1417.01 | 0.18465 | 10.0001 | 8489.68 | 1567.62 | 8633.2 | 863.314 | 2669.48 | 39.99 | 10.467 | 0.000397989
1423.12 | 0.18441 | 10.0001 | 8491.04 | 1565.83 | 8634.21 | 863.416 | 2670.45 | 39.98 | 10.4536 | 0.000398086
1429.42 | 0.184173 | 10.0001 | 8494.24 | 1564.41 | 8637.1 | 863.704 | 2670.91 | 39.99 | 10.4405 | 0.000398022
1435.67 | 0.184988 | 10.0001 | 8490.78 | 1570.69 | 8634.84 | 863.478 | 2671.35 | 40 | 10.4857 | 0.000398192
1441.89 | 0.187933 | 10.0001 | 8476.9 | 1593.09 | 8625.3 | 862.524 | 2670 | 40 | 10.6489 | 0.000398431
1447.98 | 0.185416 | 10.0001 | 8488.87 | 1573.97 | 8633.56 | 863.35 | 2668.62 | 40 | 10.5094 | 0.000397844
1454.29 | 0.185421 | 10.0001 | 8488.26 | 1573.9 | 8632.95 | 863.289 | 2670.33 | 39.99 | 10.5097 | 0.000398127
1460.46 | 0.186263 | 10.0001 | 8483.46 | 1580.15 | 8629.37 | 862.931 | 2669.92 | 40 | 10.5564 | 0.000398231
1466.63 | 0.186348 | 10.0001 | 8483.4 | 1580.86 | 8629.44 | 862.938 | 2669.15 | 40.01 | 10.5611 | 0.000398113
1472.91 | 0.18705 | 10.0001 | 8480.52 | 1586.28 | 8627.6 | 862.755 | 2669.03 | 40 | 10.5999 | 0.00039818
1479.13 | 0.185021 | 10.0001 | 8490.85 | 1570.98 | 8634.96 | 863.49 | 2669.26 | 40 | 10.4875 | 0.000397875
1485.22 | 0.18591 | 10.0001 | 8488.13 | 1578.03 | 8633.57 | 863.351 | 2670.79 | 40.02 | 10.5368 | 0.000398167
1491.55 | 0.185337 | 10.0001 | 8489.47 | 1573.42 | 8634.05 | 863.399 | 2670.46 | 40 | 10.5051 | 0.000398096
1497.69 | 0.185306 | 10.0001 | 8491.25 | 1573.48 | 8635.8 | 863.575 | 2670.77 | 40 | 10.5033 | 0.000398061
1503.91 | 0.184763 | 10.0001 | 8493.79 | 1569.34 | 8637.55 | 863.749 | 2671.29 | 39.99 | 10.4733 | 0.000398058
1510.22 | 0.185221 | 10.0001 | 8491.74 | 1572.85 | 8636.17 | 863.611 | 2671.58 | 40.01 | 10.4986 | 0.000398165
1516.28 | 0.185544 | 10.0001 | 8491.19 | 1575.49 | 8636.11 | 863.606 | 2671.28 | 40 | 10.5165 | 0.000398123
1522.56 | 0.185592 | 10.0001 | 8491.6 | 1575.97 | 8636.61 | 863.655 | 2671.32 | 40 | 10.5192 | 0.000398106
1528.78 | 0.184328 | 10.0001 | 8497.21 | 1566.27 | 8640.36 | 864.03 | 2671.78 | 39.99 | 10.4491 | 0.000398001
1535.01 | 0.185061 | 10.0001 | 8495.64 | 1572.21 | 8639.89 | 863.984 | 2672.56 | 39.99 | 10.4897 | 0.000398139
1541.26 | 0.185356 | 10.0001 | 8494.04 | 1574.42 | 8638.72 | 863.866 | 2672.31 | 40 | 10.5061 | 0.000398156
1547.32 | 0.183983 | 10.0001 | 8499.99 | 1563.85 | 8642.65 | 864.26 | 2672.38 | 40 | 10.43 | 0.000397985
1553.63 | 0.184866 | 10.0001 | 8496.84 | 1570.78 | 8640.81 | 864.075 | 2673.16 | 40.01 | 10.479 | 0.000398186
1559.77 | 0.184461 | 10.0001 | 8497.88 | 1567.53 | 8641.25 | 864.119 | 2672.74 | 40.01 | 10.4565 | 0.000398103
1566 | 0.183648 | 10.0001 | 8503.03 | 1561.56 | 8645.23 | 864.517 | 2673.27 | 40 | 10.4114 | 0.000397999
1572.24 | 0.184337 | 10.0001 | 8499.58 | 1566.78 | 8642.78 | 864.272 | 2673.83 | 40 | 10.4496 | 0.000398195
1578.5 | 0.18528 | 10.0001 | 8496.13 | 1574.16 | 8640.73 | 864.068 | 2673.15 | 40.01 | 10.5019 | 0.000398188
1584.75 | 0.18593 | 10.0001 | 8492.18 | 1578.95 | 8637.72 | 863.766 | 2672.42 | 40 | 10.5379 | 0.000398218
1590.84 | 0.185259 | 10.0001 | 8495.01 | 1573.78 | 8639.56 | 863.95 | 2671.89 | 40.01 | 10.5008 | 0.000398054
1597.08 | 0.186617 | 10.0001 | 8490.21 | 1584.42 | 8636.79 | 863.673 | 2672.08 | 40.01 | 10.576 | 0.000398211
1603.36 | 0.185368 | 10.0001 | 8493.86 | 1574.49 | 8638.56 | 863.85 | 2671.57 | 40.01 | 10.5068 | 0.000398053
1609.52 | 0.18456 | 10.0001 | 8497.55 | 1568.3 | 8641.06 | 864.1 | 2672.23 | 39.99 | 10.462 | 0.000398036
1615.84 | 0.184652 | 10.0001 | 8499.78 | 1569.5 | 8643.48 | 864.342 | 2673.09 | 39.99 | 10.4671 | 0.000398053
1621.92 | 0.184435 | 10.0001 | 8499.59 | 1567.62 | 8642.94 | 864.289 | 2673.43 | 39.99 | 10.4551 | 0.000398128
1628.17 | 0.184357 | 10.0001 | 8501.78 | 1567.36 | 8645.05 | 864.499 | 2673.6 | 39.99 | 10.4507 | 0.000398056
1634.39 | 0.184767 | 10.0001 | 8500.58 | 1570.63 | 8644.47 | 864.441 | 2673.97 | 39.99 | 10.4734 | 0.000398138
1640.62 | 0.184024 | 10.0001 | 8505.12 | 1565.15 | 8647.93 | 864.788 | 2674.19 | 39.99 | 10.4323 | 0.000398011
1646.87 | 0.184819 | 10.0001 | 8500.41 | 1571.04 | 8644.37 | 864.431 | 2674.54 | 39.99 | 10.4764 | 0.000398227
1652.97 | 0.184508 | 10.0001 | 8503.45 | 1568.96 | 8646.99 | 864.693 | 2674.08 | 40 | 10.4591 | 0.000398039
1659.29 | 0.183636 | 10.0001 | 8507.36 | 1562.26 | 8649.62 | 864.956 | 2674.82 | 39.99 | 10.4107 | 0.000398027
1665.39 | 0.183565 | 10.0001 | 8507.77 | 1561.73 | 8649.92 | 864.987 | 2675.4 | 39.99 | 10.4068 | 0.0003981
1671.62 | 0.18367 | 10.0001 | 8508.72 | 1562.8 | 8651.05 | 865.1 | 2675.67 | 40 | 10.4126 | 0.000398088
1677.84 | 0.184275 | 10.0001 | 8504.31 | 1567.13 | 8647.49 | 864.743 | 2675.56 | 39.99 | 10.4462 | 0.000398235
1684.12 | 0.183165 | 10.0001 | 8511.13 | 1558.94 | 8652.72 | 865.266 | 2675.29 | 39.99 | 10.3846 | 0.000397955
1690.34 | 0.183427 | 10.0001 | 8510.87 | 1561.12 | 8652.86 | 865.28 | 2676.38 | 39.99 | 10.3992 | 0.00039811
1696.54 | 0.183131 | 10.0001 | 8512.86 | 1558.97 | 8654.43 | 865.437 | 2676.63 | 39.99 | 10.3827 | 0.000398075
1702.81 | 0.183515 | 10.0001 | 8509.96 | 1561.71 | 8652.07 | 865.201 | 2676.65 | 40 | 10.4041 | 0.000398187
1709.01 | 0.183306 | 10.0001 | 8512.25 | 1560.34 | 8654.07 | 865.402 | 2676.37 | 40 | 10.3924 | 0.000398053
1715.29 | 0.184112 | 10.0001 | 8508.46 | 1566.51 | 8651.46 | 865.14 | 2676.56 | 40.01 | 10.4371 | 0.000398202
1721.39 | 0.184184 | 10.0001 | 8508.87 | 1567.2 | 8652 | 865.194 | 2676.07 | 40 | 10.4412 | 0.000398104
1727.68 | 0.184581 | 10.0001 | 8505.41 | 1569.93 | 8649.08 | 864.902 | 2675.85 | 40.01 | 10.4631 | 0.000398205
1733.82 | 0.185349 | 10.0001 | 8502.24 | 1575.88 | 8647.05 | 864.699 | 2675.09 | 40 | 10.5057 | 0.000398186
1740.02 | 0.186307 | 10.0001 | 8498.23 | 1583.28 | 8644.47 | 864.441 | 2674.41 | 40 | 10.5588 | 0.000398204
1746.31 | 0.184675 | 10.0001 | 8504.68 | 1570.6 | 8648.49 | 864.843 | 2674.18 | 40 | 10.4684 | 0.000397984
1752.51 | 0.183832 | 10.0001 | 8506.82 | 1563.83 | 8649.37 | 864.931 | 2675.13 | 40 | 10.4216 | 0.000398085
1758.65 | 0.183249 | 10.0001 | 8512.88 | 1559.98 | 8654.63 | 865.457 | 2675.9 | 40 | 10.3893 | 0.000397957
1764.9 | 0.183636 | 10.0001 | 8510.59 | 1562.85 | 8652.89 | 865.284 | 2676.79 | 40 | 10.4107 | 0.00039817
1771.12 | 0.184231 | 10.0001 | 8510.36 | 1567.87 | 8653.58 | 865.353 | 2676.57 | 40.01 | 10.4437 | 0.000398105
1777.4 | 0.184763 | 10.0001 | 8507.33 | 1571.84 | 8651.33 | 865.127 | 2676.42 | 40.01 | 10.4733 | 0.000398187
1783.51 | 0.183718 | 10.0001 | 8511.99 | 1563.8 | 8654.45 | 865.439 | 2676.23 | 40.01 | 10.4153 | 0.000398015
1789.81 | 0.183934 | 10.0001 | 8510.26 | 1565.33 | 8653.02 | 865.296 | 2676.74 | 40 | 10.4273 | 0.000398156
1796.04 | 0.184449 | 10.0001 | 8510.26 | 1569.71 | 8653.82 | 865.376 | 2676.61 | 40.01 | 10.4558 | 0.0003981
1802.14 | 0.183424 | 10.0001 | 8515.29 | 1561.91 | 8657.35 | 865.729 | 2677.03 | 40 | 10.399 | 0.000398
1808.39 | 0.184848 | 10.0001 | 8507.57 | 1572.61 | 8651.7 | 865.164 | 2677.3 | 40 | 10.478 | 0.000398301
1814.5 | 0.184901 | 10.0001 | 8507.47 | 1573.04 | 8651.67 | 865.161 | 2676.06 | 40 | 10.4809 | 0.000398117
1820.77 | 0.184394 | 10.0001 | 8509.71 | 1569.14 | 8653.18 | 865.312 | 2676.18 | 40.01 | 10.4528 | 0.000398066
1826.99 | 0.184417 | 10.0001 | 8508.75 | 1569.15 | 8652.23 | 865.217 | 2676.41 | 40 | 10.454 | 0.000398144
1833.31 | 0.184487 | 10.0001 | 8509.17 | 1569.83 | 8652.76 | 865.27 | 2676.28 | 40 | 10.4579 | 0.0003981
1839.39 | 0.183486 | 10.0001 | 8513.58 | 1562.13 | 8655.71 | 865.565 | 2676.68 | 40 | 10.4025 | 0.000398024
1845.61 | 0.18416 | 10.0001 | 8511.29 | 1567.43 | 8654.41 | 865.435 | 2677.23 | 39.99 | 10.4398 | 0.000398165
1851.95 | 0.183476 | 10.0001 | 8517.05 | 1562.67 | 8659.22 | 865.916 | 2677.4 | 39.99 | 10.4018 | 0.000397969
1858.11 | 0.182885 | 10.0001 | 8518.27 | 1557.87 | 8659.56 | 865.95 | 2678.4 | 40 | 10.3691 | 0.000398103
1864.27 | 0.182993 | 10.0001 | 8518.03 | 1558.74 | 8659.48 | 865.942 | 2678.46 | 39.99 | 10.3751 | 0.000398115
1870.58 | 0.182884 | 10.0001 | 8518.73 | 1557.94 | 8660.02 | 865.996 | 2678.48 | 39.99 | 10.369 | 0.000398093
1876.76 | 0.183066 | 10.0001 | 8518.24 | 1559.4 | 8659.8 | 865.975 | 2678.61 | 39.99 | 10.3791 | 0.000398122
1882.85 | 0.182685 | 10.0001 | 8520.19 | 1556.51 | 8661.2 | 866.114 | 2678.73 | 39.99 | 10.358 | 0.000398076
1889.19 | 0.182936 | 10.0001 | 8519.16 | 1558.46 | 8660.54 | 866.048 | 2678.96 | 39.99 | 10.3719 | 0.000398141
1895.33 | 0.183042 | 10.0001 | 8519.96 | 1559.52 | 8661.52 | 866.146 | 2678.91 | 39.99 | 10.3778 | 0.000398088
1901.58 | 0.182645 | 10.0001 | 8520.45 | 1556.21 | 8661.4 | 866.135 | 2679.09 | 39.99 | 10.3558 | 0.00039812
1907.72 | 0.182535 | 10.0001 | 8523.56 | 1555.85 | 8664.4 | 866.434 | 2679.41 | 39.99 | 10.3497 | 0.00039803
1913.96 | 0.182933 | 10.0001 | 8520.94 | 1558.76 | 8662.34 | 866.228 | 2679.77 | 40 | 10.3718 | 0.000398178
1920.22 | 0.183099 | 10.0001 | 8520.17 | 1560.03 | 8661.82 | 866.176 | 2679.31 | 40 | 10.3809 | 0.000398134
1926.46 | 0.1837 | 10.0001 | 8519.99 | 1565.12 | 8662.55 | 866.25 | 2679.27 | 40 | 10.4143 | 0.000398094
1932.66 | 0.182954 | 10.0001 | 8522.12 | 1559.16 | 8663.57 | 866.351 | 2679.49 | 40 | 10.3729 | 0.00039808
1938.92 | 0.183637 | 10.0001 | 8519.46 | 1564.49 | 8661.91 | 866.186 | 2679.61 | 40 | 10.4108 | 0.000398174
1945.05 | 0.183057 | 10.0001 | 8520.19 | 1559.68 | 8661.77 | 866.172 | 2679.14 | 40 | 10.3786 | 0.000398111
1951.17 | 0.183086 | 10.0001 | 8522.4 | 1560.33 | 8664.06 | 866.4 | 2679.47 | 40 | 10.3802 | 0.000398055
1957.49 | 0.182825 | 10.0001 | 8522.82 | 1558.19 | 8664.09 | 866.403 | 2679.85 | 40 | 10.3658 | 0.000398109
1963.78 | 0.182839 | 10.0001 | 8522.91 | 1558.32 | 8664.2 | 866.414 | 2679.91 | 40 | 10.3665 | 0.000398114
1969.88 | 0.183297 | 10.0001 | 8523.01 | 1562.24 | 8665.01 | 866.495 | 2680.07 | 40 | 10.3919 | 0.0003981
1976.2 | 0.18357 | 10.0001 | 8520.07 | 1564.03 | 8662.43 | 866.237 | 2679.93 | 40 | 10.4071 | 0.000398198
1982.33 | 0.184374 | 10.0001 | 8517.76 | 1570.45 | 8661.32 | 866.126 | 2679.32 | 40.01 | 10.4516 | 0.000398158
1988.61 | 0.184463 | 10.0001 | 8515.14 | 1570.73 | 8658.8 | 865.874 | 2678.76 | 40 | 10.4566 | 0.000398191
1994.8 | 0.183444 | 10.0001 | 8518.83 | 1562.73 | 8660.98 | 866.093 | 2678.43 | 40 | 10.4001 | 0.000398041
2000.89 | 0.183787 | 10.0001 | 8519.67 | 1565.8 | 8662.37 | 866.231 | 2679.13 | 40 | 10.4191 | 0.000398082
2007.19 | 0.184081 | 10.0001 | 8517.18 | 1567.85 | 8660.29 | 866.023 | 2679.12 | 40 | 10.4354 | 0.000398176
2013.37 | 0.183964 | 10.0001 | 8518.3 | 1567.06 | 8661.25 | 866.119 | 2678.8 | 40.01 | 10.4289 | 0.000398084
2019.67 | 0.184216 | 10.0001 | 8516.92 | 1568.95 | 8660.23 | 866.017 | 2678.92 | 40 | 10.4429 | 0.000398149
2025.86 | 0.184105 | 10.0001 | 8516.72 | 1567.97 | 8659.86 | 865.98 | 2678.69 | 40.01 | 10.4367 | 0.000398132
2031.95 | 0.184406 | 10.0001 | 8516.26 | 1570.45 | 8659.85 | 865.98 | 2678.67 | 40 | 10.4535 | 0.000398129
2038.21 | 0.183678 | 10.0001 | 8519.92 | 1564.92 | 8662.45 | 866.239 | 2678.81 | 39.99 | 10.4131 | 0.00039803
2044.46 | 0.183584 | 10.0001 | 8520.05 | 1564.15 | 8662.44 | 866.238 | 2679.37 | 40 | 10.4079 | 0.000398114
2050.57 | 0.183636 | 10.0001 | 8521.99 | 1564.94 | 8664.49 | 866.443 | 2679.64 | 39.99 | 10.4107 | 0.00039806
2056.94 | 0.18326 | 10.0001 | 8522.93 | 1561.91 | 8664.87 | 866.481 | 2680.05 | 40 | 10.3899 | 0.000398104
2063 | 0.183139 | 10.0001 | 8522.58 | 1560.82 | 8664.32 | 866.426 | 2680.07 | 40 | 10.3832 | 0.000398132
2069.24 | 0.183604 | 10.0001 | 8523.11 | 1564.88 | 8665.58 | 866.552 | 2680.16 | 40.01 | 10.409 | 0.000398087
2075.47 | 0.183545 | 10.0001 | 8523.7 | 1564.48 | 8666.09 | 866.603 | 2680.42 | 40 | 10.4057 | 0.000398102
2081.71 | 0.183503 | 10.0001 | 8521.5 | 1563.72 | 8663.79 | 866.373 | 2680.25 | 40 | 10.4033 | 0.000398183
2087.93 | 0.183622 | 10.0001 | 8524.98 | 1565.37 | 8667.5 | 866.745 | 2680.21 | 40 | 10.4099 | 0.000398006
2094.12 | 0.183203 | 10.0001 | 8524.98 | 1561.8 | 8666.87 | 866.681 | 2680.82 | 40.01 | 10.3867 | 0.000398126
2100.48 | 0.183574 | 10.0001 | 8523.46 | 1564.68 | 8665.89 | 866.583 | 2680.66 | 39.99 | 10.4073 | 0.000398147
2106.61 | 0.183509 | 10.0001 | 8522.68 | 1563.99 | 8665 | 866.494 | 2680.34 | 40.01 | 10.4037 | 0.000398141
2112.83 | 0.183976 | 10.0001 | 8521.96 | 1567.84 | 8664.98 | 866.492 | 2680.18 | 40 | 10.4296 | 0.000398118
2119.06 | 0.183624 | 10.0001 | 8522.08 | 1564.86 | 8664.57 | 866.451 | 2680.11 | 40 | 10.4101 | 0.000398126
2125.29 | 0.183591 | 10.0001 | 8522.3 | 1564.62 | 8664.73 | 866.467 | 2680.07 | 39.99 | 10.4083 | 0.000398113
2131.51 | 0.183477 | 10.0001 | 8524.24 | 1564 | 8666.54 | 866.648 | 2680.3 | 40 | 10.4019 | 0.000398064
2137.65 | 0.183512 | 10.0001 | 8524.13 | 1564.28 | 8666.47 | 866.642 | 2680.64 | 40 | 10.4039 | 0.000398117
2143.81 | 0.183519 | 10.0001 | 8523.52 | 1564.23 | 8665.86 | 866.58 | 2680.55 | 39.99 | 10.4043 | 0.000398132
2150.01 | 0.182776 | 10.0001 | 8526.68 | 1558.47 | 8667.94 | 866.788 | 2680.66 | 40 | 10.363 | 0.000398053
2156.37 | 0.183273 | 10.0001 | 8528.03 | 1562.96 | 8670.08 | 867.002 | 2681.36 | 39.99 | 10.3906 | 0.000398059
2162.58 | 0.183142 | 10.0001 | 8526.04 | 1561.48 | 8667.84 | 866.779 | 2681.47 | 40 | 10.3834 | 0.000398178
2168.65 | 0.183308 | 10.0001 | 8525.75 | 1562.84 | 8667.81 | 866.775 | 2681.12 | 39.99 | 10.3925 | 0.000398127
2174.92 | 0.183023 | 10.0001 | 8527.89 | 1560.8 | 8669.54 | 866.948 | 2681.22 | 39.99 | 10.3768 | 0.000398062
2181.19 | 0.182886 | 10.0001 | 8529.16 | 1559.86 | 8670.62 | 867.056 | 2681.68 | 40 | 10.3691 | 0.000398081
2187.42 | 0.183387 | 10.0001 | 8526.56 | 1563.66 | 8668.75 | 866.869 | 2681.73 | 40 | 10.3969 | 0.000398175
2193.51 | 0.183091 | 10.0001 | 8529.51 | 1561.67 | 8671.3 | 867.124 | 2681.63 | 39.99 | 10.3805 | 0.000398043
2199.84 | 0.182636 | 10.0001 | 8529.68 | 1557.83 | 8670.77 | 867.072 | 2682.02 | 40 | 10.3553 | 0.000398125
2205.95 | 0.182696 | 10.0001 | 8530.45 | 1558.48 | 8671.64 | 867.159 | 2682.05 | 40 | 10.3586 | 0.000398089
2212.22 | 0.183263 | 10.0001 | 8526.9 | 1562.67 | 8668.91 | 866.885 | 2681.98 | 40 | 10.3901 | 0.000398204
2218.45 | 0.183175 | 10.0001 | 8530.88 | 1562.64 | 8672.82 | 867.276 | 2681.82 | 39.99 | 10.3851 | 0.000398001
2224.69 | 0.182527 | 10.0001 | 8530.64 | 1557.07 | 8671.58 | 867.153 | 2682.39 | 40 | 10.3492 | 0.000398142
2230.84 | 0.182663 | 10.0001 | 8531.06 | 1558.31 | 8672.21 | 867.215 | 2682.32 | 40 | 10.3568 | 0.000398103
2237 | 0.18262 | 10.0001 | 8532.42 | 1558.19 | 8673.53 | 867.347 | 2682.55 | 40 | 10.3544 | 0.000398077
2243.22 | 0.182363 | 10.0001 | 8532.46 | 1556.01 | 8673.18 | 867.312 | 2682.75 | 39.99 | 10.3402 | 0.000398123
2249.45 | 0.182556 | 10.0001 | 8533.35 | 1557.82 | 8674.38 | 867.433 | 2682.9 | 40 | 10.3509 | 0.00039809
2255.78 | 0.182813 | 10.0001 | 8532.06 | 1559.77 | 8673.46 | 867.34 | 2682.97 | 40 | 10.3651 | 0.000398142
2261.86 | 0.1829 | 10.0001 | 8531.58 | 1560.43 | 8673.11 | 867.305 | 2682.8 | 40 | 10.3699 | 0.000398133
2268.06 | 0.183321 | 10.0001 | 8531.17 | 1563.94 | 8673.33 | 867.327 | 2682.74 | 40 | 10.3933 | 0.000398114
2274.29 | 0.183744 | 10.0001 | 8529.28 | 1567.2 | 8672.07 | 867.201 | 2682.64 | 40 | 10.4167 | 0.000398157
2280.65 | 0.183081 | 10.0001 | 8531.32 | 1561.92 | 8673.12 | 867.306 | 2682.43 | 40 | 10.38 | 0.000398078
2286.86 | 0.183493 | 10.0001 | 8528.41 | 1564.9 | 8670.8 | 867.074 | 2682.51 | 39.99 | 10.4028 | 0.000398196
2293.03 | 0.183957 | 10.0001 | 8528.27 | 1568.84 | 8671.37 | 867.132 | 2682.04 | 39.99 | 10.4286 | 0.0003981
2299.22 | 0.183069 | 10.0001 | 8530.1 | 1561.59 | 8671.86 | 867.18 | 2682.13 | 40 | 10.3793 | 0.000398091
2305.34 | 0.183192 | 10.0001 | 8530.2 | 1562.66 | 8672.15 | 867.209 | 2682.38 | 39.99 | 10.3861 | 0.000398115
2311.54 | 0.183483 | 10.0001 | 8528.14 | 1564.77 | 8670.51 | 867.045 | 2682.21 | 40 | 10.4022 | 0.000398165
2317.87 | 0.182753 | 10.0001 | 8532.45 | 1559.33 | 8673.77 | 867.371 | 2682.2 | 40 | 10.3617 | 0.000398014
2324 | 0.182754 | 10.0001 | 8533.43 | 1559.52 | 8674.77 | 867.471 | 2683.01 | 39.99 | 10.3618 | 0.000398088
2330.28 | 0.182754 | 10.0001 | 8532.81 | 1559.4 | 8674.13 | 867.407 | 2683.1 | 40 | 10.3618 | 0.000398131
2336.42 | 0.182808 | 10.0001 | 8533.25 | 1559.95 | 8674.67 | 867.461 | 2683.08 | 39.99 | 10.3648 | 0.000398103
2342.65 | 0.183083 | 10.0001 | 8533.84 | 1562.4 | 8675.68 | 867.563 | 2683.34 | 40.01 | 10.3801 | 0.000398095
2348.94 | 0.183508 | 10.0001 | 8532.42 | 1565.76 | 8674.9 | 867.484 | 2683.41 | 40 | 10.4036 | 0.000398141
2355.12 | 0.183227 | 10.0001 | 8532.62 | 1563.41 | 8674.67 | 867.461 | 2683.19 | 40.01 | 10.3881 | 0.00039812
2361.29 | 0.182862 | 10.0001 | 8535.27 | 1560.78 | 8676.8 | 867.674 | 2683.34 | 40 | 10.3678 | 0.000398044
2367.53 | 0.183071 | 10.0001 | 8533.07 | 1562.16 | 8674.89 | 867.483 | 2683.65 | 40.02 | 10.3794 | 0.000398178
2373.7 | 0.183249 | 10.0001 | 8533.9 | 1563.83 | 8676.01 | 867.595 | 2683.41 | 40.01 | 10.3893 | 0.000398091
2379.97 | 0.183163 | 10.0001 | 8534.04 | 1563.12 | 8676.01 | 867.596 | 2683.57 | 40.01 | 10.3845 | 0.000398114
2386.14 | 0.183888 | 10.0001 | 8530.83 | 1568.72 | 8673.87 | 867.381 | 2683.43 | 40.02 | 10.4247 | 0.000398192
2392.44 | 0.183642 | 10.0001 | 8531.26 | 1566.7 | 8673.93 | 867.387 | 2682.94 | 40.01 | 10.4111 | 0.000398116
2398.7 | 0.183061 | 10.0001 | 8532.77 | 1562.02 | 8674.56 | 867.45 | 2682.99 | 40 | 10.3789 | 0.000398095
2404.81 | 0.183287 | 10.0001 | 8533.26 | 1564.04 | 8675.41 | 867.535 | 2683.29 | 40 | 10.3914 | 0.0003981
2411.01 | 0.183572 | 10.0001 | 8532.66 | 1566.36 | 8675.23 | 867.518 | 2683.4 | 40 | 10.4072 | 0.000398125
2417.26 | 0.183175 | 10.0001 | 8534.97 | 1563.4 | 8676.98 | 867.692 | 2683.51 | 39.99 | 10.3852 | 0.000398061
2423.47 | 0.18351 | 10.0001 | 8531.71 | 1565.65 | 8674.17 | 867.412 | 2683.57 | 39.99 | 10.4037 | 0.000398198
2429.72 | 0.183158 | 10.0001 | 8533.41 | 1562.96 | 8675.37 | 867.531 | 2683.12 | 40 | 10.3842 | 0.000398077
2435.83 | 0.182868 | 10.0001 | 8536.04 | 1560.97 | 8677.59 | 867.753 | 2683.63 | 39.99 | 10.3681 | 0.00039805
2442.14 | 0.182999 | 10.0001 | 8534.43 | 1561.79 | 8676.16 | 867.61 | 2683.94 | 40 | 10.3754 | 0.000398162
2448.39 | 0.182793 | 10.0001 | 8536.26 | 1560.37 | 8677.7 | 867.764 | 2683.82 | 39.99 | 10.364 | 0.000398074
2454.5 | 0.182716 | 10.0001 | 8535.53 | 1559.58 | 8676.84 | 867.678 | 2684.01 | 40 | 10.3597 | 0.000398141
2460.72 | 0.182784 | 10.0001 | 8536.55 | 1560.35 | 8677.98 | 867.792 | 2683.97 | 40 | 10.3635 | 0.000398083
2467 | 0.182741 | 10.0001 | 8536.78 | 1560.02 | 8678.15 | 867.809 | 2684.2 | 40 | 10.3611 | 0.00039811
2473.09 | 0.1827 | 10.0001 | 8535.98 | 1559.52 | 8677.27 | 867.721 | 2684.17 | 40 | 10.3588 | 0.000398145
2479.44 | 0.182736 | 10.0001 | 8537.98 | 1560.2 | 8679.36 | 867.93 | 2684.21 | 40 | 10.3608 | 0.000398055
2485.53 | 0.182767 | 10.0001 | 8537.13 | 1560.3 | 8678.54 | 867.848 | 2684.54 | 40 | 10.3625 | 0.000398142
2491.83 | 0.182725 | 10.0001 | 8537.96 | 1560.1 | 8679.32 | 867.926 | 2684.46 | 40 | 10.3602 | 0.000398094
2497.95 | 0.182793 | 10.0001 | 8537.53 | 1560.6 | 8679 | 867.894 | 2684.57 | 40.01 | 10.364 | 0.000398125
2504.19 | 0.183225 | 10.0001 | 8538.29 | 1564.43 | 8680.42 | 868.037 | 2684.69 | 40.01 | 10.3879 | 0.000398078
2510.42 | 0.183067 | 10.0001 | 8537.34 | 1562.91 | 8679.22 | 867.916 | 2684.79 | 40 | 10.3792 | 0.000398148
2516.59 | 0.18305 | 10.0001 | 8538.11 | 1562.9 | 8679.98 | 867.992 | 2684.66 | 40.01 | 10.3782 | 0.000398094
2522.92 | 0.182982 | 10.0001 | 8538.8 | 1562.44 | 8680.57 | 868.052 | 2684.86 | 40 | 10.3744 | 0.000398096
2529.11 | 0.183294 | 10.0001 | 8536.22 | 1564.63 | 8678.43 | 867.837 | 2684.75 | 40.01 | 10.3917 | 0.000398178
2535.2 | 0.18293 | 10.0001 | 8538.43 | 1561.94 | 8680.12 | 868.006 | 2684.51 | 40 | 10.3716 | 0.000398065
2541.45 | 0.183011 | 10.0001 | 8537.12 | 1562.38 | 8678.9 | 867.885 | 2684.7 | 40 | 10.376 | 0.000398149
2547.72 | 0.182988 | 10.0001 | 8537.73 | 1562.31 | 8679.49 | 867.944 | 2684.55 | 40 | 10.3748 | 0.0003981
2553.87 | 0.182871 | 10.0001 | 8538.75 | 1561.49 | 8680.36 | 868.03 | 2684.74 | 39.99 | 10.3683 | 0.000398088
2560.09 | 0.182799 | 10.0001 | 8537.7 | 1560.68 | 8679.17 | 867.911 | 2684.77 | 39.99 | 10.3643 | 0.000398147
2566.39 | 0.182822 | 10.0001 | 8537.78 | 1560.9 | 8679.29 | 867.923 | 2684.58 | 40.01 | 10.3656 | 0.000398113
2572.58 | 0.182835 | 10.0001 | 8538.27 | 1561.1 | 8679.81 | 867.975 | 2684.67 | 39.99 | 10.3663 | 0.000398103
2578.81 | 0.182915 | 10.0001 | 8536.66 | 1561.48 | 8678.3 | 867.824 | 2684.59 | 40 | 10.3707 | 0.000398161
2585.12 | 0.183056 | 10.0001 | 8540.52 | 1563.39 | 8682.44 | 868.238 | 2684.8 | 40 | 10.3786 | 0.000398002
2591.2 | 0.182991 | 10.0001 | 8539.33 | 1562.62 | 8681.13 | 868.107 | 2685.42 | 40 | 10.3749 | 0.000398154
2597.42 | 0.183226 | 10.0001 | 8540.24 | 1564.79 | 8682.41 | 868.235 | 2685.36 | 40 | 10.388 | 0.000398086
2603.69 | 0.183107 | 10.0001 | 8538.89 | 1563.53 | 8680.85 | 868.08 | 2685.37 | 40 | 10.3814 | 0.000398159
2609.83 | 0.183008 | 10.0001 | 8538.19 | 1562.56 | 8679.99 | 867.993 | 2684.98 | 39.99 | 10.3759 | 0.000398141
2616.06 | 0.182915 | 10.0001 | 8537.98 | 1561.72 | 8679.63 | 867.957 | 2684.77 | 39.99 | 10.3707 | 0.000398126
2622.39 | 0.182921 | 10.0001 | 8536.72 | 1561.54 | 8678.37 | 867.831 | 2684.56 | 39.99 | 10.3711 | 0.000398153
2628.47 | 0.182967 | 10.0001 | 8539.13 | 1562.38 | 8680.88 | 868.083 | 2684.62 | 39.99 | 10.3736 | 0.000398046
2634.69 | 0.182955 | 10.0001 | 8538.64 | 1562.19 | 8680.37 | 868.031 | 2685.03 | 40.01 | 10.373 | 0.000398131
2640.89 | 0.182987 | 10.0001 | 8537.38 | 1562.23 | 8679.14 | 867.908 | 2684.81 | 40.01 | 10.3747 | 0.000398154
2647.12 | 0.182851 | 10.0001 | 8540.75 | 1561.68 | 8682.36 | 868.23 | 2684.91 | 40.01 | 10.3672 | 0.000398022
2653.36 | 0.183172 | 10.0001 | 8541.96 | 1564.64 | 8684.07 | 868.401 | 2685.8 | 40.01 | 10.385 | 0.000398075
2659.56 | 0.182946 | 10.0001 | 8539.97 | 1562.36 | 8681.7 | 868.165 | 2685.79 | 40.01 | 10.3725 | 0.000398182
2665.81 | 0.183279 | 10.0001 | 8541.46 | 1565.47 | 8683.74 | 868.368 | 2685.61 | 40.01 | 10.3909 | 0.000398062
2672.01 | 0.183282 | 10.0001 | 8540.26 | 1565.27 | 8682.51 | 868.246 | 2685.83 | 40 | 10.3911 | 0.000398151
2678.22 | 0.183136 | 10.0001 | 8542.13 | 1564.37 | 8684.19 | 868.413 | 2685.8 | 40.01 | 10.383 | 0.000398069
2684.42 | 0.183256 | 10.0001 | 8541.83 | 1565.34 | 8684.08 | 868.402 | 2686.11 | 40.01 | 10.3897 | 0.000398121
2690.78 | 0.183363 | 10.0001 | 8540.03 | 1565.92 | 8682.41 | 868.235 | 2685.87 | 40 | 10.3956 | 0.000398162
2696.9 | 0.183141 | 10.0001 | 8540.47 | 1564.11 | 8682.51 | 868.245 | 2685.55 | 40 | 10.3833 | 0.000398109
2703.14 | 0.183024 | 10.0001 | 8539.1 | 1562.86 | 8680.95 | 868.089 | 2685.4 | 40 | 10.3768 | 0.000398159
2709.39 | 0.183064 | 10.0001 | 8539.64 | 1563.3 | 8681.55 | 868.149 | 2685.23 | 40 | 10.379 | 0.000398106
2715.51 | 0.183219 | 10.0001 | 8540.83 | 1564.84 | 8683 | 868.294 | 2685.47 | 40.01 | 10.3876 | 0.000398075
2721.73 | 0.183301 | 10.0001 | 8541.01 | 1565.58 | 8683.31 | 868.325 | 2685.79 | 40 | 10.3922 | 0.000398109
2727.95 | 0.18386 | 10.0001 | 8539.43 | 1570.06 | 8682.57 | 868.251 | 2685.8 | 40 | 10.4232 | 0.000398144
2734.19 | 0.183223 | 10.0001 | 8539.04 | 1564.55 | 8681.19 | 868.113 | 2685.4 | 39.99 | 10.3878 | 0.000398148
2740.45 | 0.183151 | 10.0001 | 8539.29 | 1563.98 | 8681.33 | 868.128 | 2685.19 | 39.99 | 10.3838 | 0.00039811
2746.69 | 0.183107 | 10.0001 | 8540.94 | 1563.91 | 8682.94 | 868.288 | 2685.44 | 40 | 10.3814 | 0.000398073
2752.9 | 0.183115 | 10.0001 | 8540.2 | 1563.84 | 8682.2 | 868.214 | 2685.64 | 39.99 | 10.3818 | 0.000398137
2759.06 | 0.183137 | 10.0001 | 8541.84 | 1564.32 | 8683.9 | 868.385 | 2685.69 | 39.99 | 10.383 | 0.000398066
2765.33 | 0.183129 | 10.0001 | 8541.55 | 1564.2 | 8683.59 | 868.353 | 2685.96 | 40 | 10.3826 | 0.000398121
2771.42 | 0.183077 | 10.0001 | 8540.49 | 1563.57 | 8682.43 | 868.237 | 2685.81 | 40 | 10.3797 | 0.000398152
2777.72 | 0.183107 | 10.0001 | 8542.17 | 1564.13 | 8684.2 | 868.414 | 2685.78 | 40.01 | 10.3814 | 0.000398066
2783.92 | 0.183135 | 10.0001 | 8542.3 | 1564.39 | 8684.37 | 868.431 | 2686.12 | 40 | 10.3829 | 0.000398109
2790.04 | 0.183206 | 10.0001 | 8542.67 | 1565.07 | 8684.85 | 868.48 | 2686.25 | 40 | 10.3869 | 0.000398106
2796.29 | 0.18316 | 10.0001 | 8539.42 | 1564.08 | 8681.47 | 868.142 | 2685.93 | 40 | 10.3844 | 0.000398213
2802.59 | 0.183204 | 10.0001 | 8539.58 | 1564.48 | 8681.71 | 868.165 | 2685.29 | 40 | 10.3867 | 0.000398108
2808.79 | 0.183144 | 10.0001 | 8542.47 | 1564.51 | 8684.56 | 868.45 | 2685.69 | 40 | 10.3835 | 0.000398036
2815.01 | 0.183188 | 10.0001 | 8541.75 | 1564.75 | 8683.88 | 868.383 | 2686.12 | 40.01 | 10.3859 | 0.000398131
2821.11 | 0.183214 | 10.0001 | 8541.82 | 1564.98 | 8684 | 868.394 | 2686.03 | 40 | 10.3873 | 0.000398112
2827.36 | 0.183231 | 10.0001 | 8542.18 | 1565.19 | 8684.4 | 868.434 | 2686.12 | 40.01 | 10.3882 | 0.000398108
2833.69 | 0.183245 | 10.0001 | 8540.71 | 1565.04 | 8682.92 | 868.286 | 2686 | 40 | 10.3891 | 0.000398157
2839.76 | 0.183247 | 10.0001 | 8541.3 | 1565.17 | 8683.52 | 868.346 | 2685.81 | 40 | 10.3892 | 0.000398102
2846.09 | 0.183325 | 10.0001 | 8542.26 | 1566.01 | 8684.62 | 868.456 | 2686.03 | 40.01 | 10.3935 | 0.000398084
2852.19 | 0.183282 | 10.0001 | 8543.15 | 1565.8 | 8685.46 | 868.54 | 2686.35 | 40.01 | 10.3911 | 0.000398093
2858.5 | 0.183335 | 10.0001 | 8541.97 | 1566.04 | 8684.34 | 868.428 | 2686.4 | 40 | 10.394 | 0.000398152
2864.61 | 0.183633 | 10.0001 | 8542.39 | 1568.67 | 8685.22 | 868.516 | 2686.28 | 39.99 | 10.4106 | 0.000398093
2870.94 | 0.183501 | 10.0001 | 8541.58 | 1567.39 | 8684.2 | 868.414 | 2686.29 | 39.99 | 10.4032 | 0.000398142
2877.14 | 0.183444 | 10.0001 | 8541.67 | 1566.92 | 8684.2 | 868.414 | 2686.12 | 40 | 10.4001 | 0.000398117
2883.23 | 0.183745 | 10.0001 | 8542.71 | 1569.68 | 8685.72 | 868.566 | 2686.33 | 40 | 10.4168 | 0.000398078
2889.45 | 0.18347 | 10.0001 | 8541.71 | 1567.15 | 8684.29 | 868.423 | 2686.4 | 40 | 10.4015 | 0.000398154
2895.72 | 0.183628 | 10.0001 | 8542.35 | 1568.61 | 8685.18 | 868.512 | 2686.27 | 40.01 | 10.4103 | 0.000398094
2902.04 | 0.183864 | 10.0001 | 8540.31 | 1570.26 | 8683.46 | 868.341 | 2686.21 | 40 | 10.4234 | 0.000398164
2908.19 | 0.184147 | 10.0001 | 8540.37 | 1572.69 | 8683.97 | 868.391 | 2685.96 | 40 | 10.4391 | 0.000398103
2914.34 | 0.183659 | 10.0001 | 8541.24 | 1568.68 | 8684.1 | 868.404 | 2686.02 | 39.99 | 10.412 | 0.000398106
2920.56 | 0.1837 | 10.0001 | 8543.76 | 1569.49 | 8686.72 | 868.667 | 2686.42 | 40 | 10.4143 | 0.000398045
2926.78 | 0.183621 | 10.0001 | 8541.73 | 1568.44 | 8684.53 | 868.448 | 2686.61 | 40 | 10.4099 | 0.000398174
2933.03 | 0.183571 | 10.0001 | 8542 | 1568.06 | 8684.74 | 868.468 | 2686.23 | 40 | 10.4071 | 0.000398108
2939.2 | 0.183661 | 10.0001 | 8542.69 | 1568.96 | 8685.57 | 868.551 | 2686.38 | 40.01 | 10.4121 | 0.000398092
2945.44 | 0.183595 | 10.0001 | 8542.34 | 1568.33 | 8685.12 | 868.506 | 2686.49 | 39.99 | 10.4085 | 0.000398129
2951.67 | 0.18363 | 10.0001 | 8542.6 | 1568.67 | 8685.43 | 868.538 | 2686.44 | 40 | 10.4104 | 0.000398107
2957.9 | 0.183548 | 10.0001 | 8543.69 | 1568.18 | 8686.42 | 868.636 | 2686.61 | 40 | 10.4059 | 0.000398087
2964.03 | 0.183583 | 10.0001 | 8542.89 | 1568.33 | 8685.66 | 868.56 | 2686.72 | 40 | 10.4078 | 0.000398139
2970.29 | 0.183729 | 10.0001 | 8543.8 | 1569.74 | 8686.81 | 868.675 | 2686.7 | 40 | 10.4159 | 0.000398083
2976.59 | 0.183756 | 10.0001 | 8542.78 | 1569.79 | 8685.81 | 868.575 | 2686.81 | 40.01 | 10.4174 | 0.000398145
2982.76 | 0.183624 | 10.0001 | 8543.09 | 1568.72 | 8685.92 | 868.586 | 2686.65 | 39.99 | 10.4101 | 0.000398116
2988.98 | 0.183561 | 10.0001 | 8541.08 | 1567.81 | 8683.78 | 868.372 | 2686.39 | 40 | 10.4065 | 0.000398176
2995.17 | 0.183588 | 10.0001 | 8543.05 | 1568.4 | 8685.83 | 868.577 | 2686.22 | 40 | 10.4081 | 0.000398057
3001.44 | 0.183767 | 10.0001 | 8544.18 | 1570.14 | 8687.25 | 868.719 | 2686.8 | 40.01 | 10.418 | 0.000398077
3007.59 | 0.183764 | 10.0001 | 8542.96 | 1569.89 | 8686 | 868.594 | 2686.9 | 40 | 10.4179 | 0.000398149
3013.73 | 0.183699 | 10.0001 | 8542.95 | 1569.33 | 8685.89 | 868.584 | 2686.65 | 40 | 10.4142 | 0.000398117
3019.97 | 0.183705 | 10.0001 | 8543.38 | 1569.47 | 8686.34 | 868.629 | 2686.71 | 40 | 10.4146 | 0.000398106
3026.14 | 0.183749 | 10.0001 | 8543.8 | 1569.91 | 8686.84 | 868.678 | 2686.83 | 40 | 10.417 | 0.000398101
3032.4 | 0.183702 | 10.0001 | 8543.5 | 1569.46 | 8686.47 | 868.641 | 2686.89 | 40 | 10.4144 | 0.000398127
3038.72 | 0.183754 | 10.0001 | 8542.71 | 1569.76 | 8685.73 | 868.568 | 2686.73 | 40 | 10.4173 | 0.000398137
3044.86 | 0.184313 | 10.0001 | 8543.45 | 1574.67 | 8687.36 | 868.73 | 2686.82 | 40.01 | 10.4482 | 0.000398075
3051.12 | 0.183823 | 10.0001 | 8542.05 | 1570.23 | 8685.18 | 868.512 | 2686.81 | 39.99 | 10.4211 | 0.000398174
3057.19 | 0.183675 | 10.0001 | 8543.46 | 1569.22 | 8686.38 | 868.633 | 2686.55 | 40 | 10.4129 | 0.00039808
3063.42 | 0.183768 | 10.0001 | 8544.62 | 1570.23 | 8687.7 | 868.764 | 2686.98 | 40 | 10.4181 | 0.000398084
3069.72 | 0.18378 | 10.0001 | 8543.46 | 1570.12 | 8686.54 | 868.648 | 2687.06 | 39.99 | 10.4187 | 0.000398149
3075.92 | 0.183756 | 10.0001 | 8542.17 | 1569.68 | 8685.19 | 868.513 | 2686.7 | 39.99 | 10.4174 | 0.000398157
3082.09 | 0.183797 | 10.0001 | 8541.96 | 1569.99 | 8685.04 | 868.498 | 2686.42 | 40 | 10.4197 | 0.000398122
3088.36 | 0.183713 | 10.0001 | 8543.23 | 1569.5 | 8686.21 | 868.615 | 2686.52 | 39.99 | 10.415 | 0.000398084
3094.56 | 0.183738 | 10.0001 | 8543.99 | 1569.86 | 8687.02 | 868.696 | 2686.81 | 40 | 10.4164 | 0.00039809
3100.78 | 0.183821 | 10.0001 | 8543.88 | 1570.55 | 8687.03 | 868.697 | 2686.99 | 39.99 | 10.421 | 0.000398116
3107.06 | 0.183762 | 10.0001 | 8544.04 | 1570.07 | 8687.11 | 868.705 | 2686.98 | 40 | 10.4177 | 0.000398111
3113.29 | 0.183813 | 10.0001 | 8543.71 | 1570.44 | 8686.84 | 868.678 | 2686.97 | 39.99 | 10.4205 | 0.000398121
3119.42 | 0.183903 | 10.0001 | 8544.22 | 1571.31 | 8687.51 | 868.745 | 2687.02 | 40.01 | 10.4256 | 0.000398098
3125.62 | 0.183963 | 10.0001 | 8544.71 | 1571.91 | 8688.09 | 868.803 | 2687.23 | 40 | 10.4289 | 0.000398103
3131.94 | 0.183922 | 10.0001 | 8543.95 | 1571.42 | 8687.26 | 868.72 | 2687.22 | 40 | 10.4266 | 0.000398139
3138.15 | 0.18421 | 10.0001 | 8544.1 | 1573.91 | 8687.86 | 868.78 | 2687.11 | 40 | 10.4425 | 0.000398096
3144.37 | 0.184132 | 10.0001 | 8544.87 | 1573.39 | 8688.52 | 868.846 | 2687.32 | 40 | 10.4382 | 0.000398096
3150.45 | 0.184062 | 10.0001 | 8543.79 | 1572.58 | 8687.31 | 868.725 | 2687.31 | 40 | 10.4343 | 0.00039815
3156.78 | 0.184003 | 10.0001 | 8543.8 | 1572.08 | 8687.23 | 868.717 | 2687.05 | 39.99 | 10.4311 | 0.000398115
3163 | 0.183924 | 10.0001 | 8544.71 | 1571.58 | 8688.04 | 868.798 | 2687.16 | 40 | 10.4267 | 0.000398095
3169.2 | 0.184081 | 10.0001 | 8544.37 | 1572.86 | 8687.93 | 868.788 | 2687.32 | 39.99 | 10.4354 | 0.000398123
3175.39 | 0.184139 | 10.0001 | 8543.46 | 1573.18 | 8687.09 | 868.703 | 2687.19 | 40 | 10.4386 | 0.000398142
3181.48 | 0.183993 | 10.0001 | 8544.84 | 1572.19 | 8688.27 | 868.822 | 2687.15 | 40 | 10.4305 | 0.000398082
3187.79 | 0.184026 | 10.0001 | 8544.69 | 1572.44 | 8688.17 | 868.811 | 2687.36 | 39.98 | 10.4323 | 0.000398118
3193.92 | 0.183945 | 10.0001 | 8544.3 | 1571.68 | 8687.65 | 868.759 | 2687.29 | 39.99 | 10.4279 | 0.000398132
3200.22 | 0.183967 | 10.0001 | 8544.49 | 1571.9 | 8687.88 | 868.782 | 2687.22 | 40 | 10.4291 | 0.000398111
3206.48 | 0.184035 | 10.0001 | 8545.54 | 1572.68 | 8689.05 | 868.899 | 2687.43 | 40 | 10.4329 | 0.000398088
3212.69 | 0.183988 | 10.0001 | 8544.88 | 1572.16 | 8688.3 | 868.824 | 2687.54 | 40.01 | 10.4302 | 0.000398139
3218.78 | 0.184006 | 10.0001 | 8545.29 | 1572.38 | 8688.75 | 868.869 | 2687.42 | 40.01 | 10.4312 | 0.0003981
3225.01 | 0.183984 | 10.0001 | 8546.25 | 1572.37 | 8689.69 | 868.964 | 2687.66 | 40 | 10.43 | 0.000398093
3231.29 | 0.184087 | 10.0001 | 8546.04 | 1573.21 | 8689.64 | 868.958 | 2687.83 | 40.01 | 10.4357 | 0.00039812
3237.5 | 0.184087 | 10.0001 | 8546.69 | 1573.34 | 8690.3 | 869.024 | 2687.89 | 40 | 10.4357 | 0.000398099
3243.67 | 0.184153 | 10.0001 | 8544.08 | 1573.42 | 8687.74 | 868.769 | 2687.68 | 40 | 10.4394 | 0.000398185
3249.87 | 0.184022 | 10.0001 | 8544.06 | 1572.29 | 8687.53 | 868.747 | 2687.2 | 40 | 10.4321 | 0.000398124
3256.14 | 0.183993 | 10.0001 | 8545.18 | 1572.25 | 8688.62 | 868.856 | 2687.27 | 40 | 10.4305 | 0.000398084
3262.34 | 0.18408 | 10.0001 | 8544.71 | 1572.91 | 8688.28 | 868.822 | 2687.48 | 40.01 | 10.4353 | 0.000398131
3268.59 | 0.184063 | 10.0001 | 8544.93 | 1572.81 | 8688.48 | 868.842 | 2687.39 | 40 | 10.4344 | 0.000398109
3274.84 | 0.184169 | 10.0001 | 8545.69 | 1573.85 | 8689.4 | 868.935 | 2687.55 | 39.99 | 10.4403 | 0.00039809
3280.92 | 0.18413 | 10.0001 | 8545.19 | 1573.42 | 8688.84 | 868.878 | 2687.65 | 40 | 10.4381 | 0.000398131
3287.22 | 0.184126 | 10.0001 | 8545.35 | 1573.42 | 8688.99 | 868.893 | 2687.58 | 40 | 10.4379 | 0.000398113
3293.44 | 0.18412 | 10.0001 | 8543.72 | 1573.07 | 8687.33 | 868.727 | 2687.42 | 40 | 10.4376 | 0.000398165
3299.56 | 0.184152 | 10.0001 | 8545.44 | 1573.66 | 8689.13 | 868.907 | 2687.27 | 40 | 10.4393 | 0.000398061
3305.72 | 0.184258 | 10.0001 | 8543.17 | 1574.15 | 8686.99 | 868.693 | 2687.38 | 40 | 10.4452 | 0.000398175
3312.09 | 0.184116 | 10.0001 | 8545.32 | 1573.33 | 8688.96 | 868.89 | 2687.2 | 40 | 10.4374 | 0.000398058
3318.23 | 0.184134 | 10.0001 | 8544.99 | 1573.42 | 8688.64 | 868.858 | 2687.55 | 40 | 10.4383 | 0.000398125
3324.5 | 0.184163 | 10.0001 | 8546.95 | 1574.03 | 8690.68 | 869.062 | 2687.75 | 40.01 | 10.4399 | 0.000398061
3330.7 | 0.184201 | 10.0001 | 8546.09 | 1574.2 | 8689.87 | 868.981 | 2688.01 | 40.01 | 10.442 | 0.000398137
3336.94 | 0.184217 | 10.0001 | 8545.27 | 1574.19 | 8689.05 | 868.9 | 2687.78 | 40 | 10.443 | 0.00039814
3343.04 | 0.184355 | 10.0001 | 8547.11 | 1575.7 | 8691.14 | 869.108 | 2687.88 | 40 | 10.4506 | 0.000398059
3349.33 | 0.184275 | 10.0001 | 8545.66 | 1574.75 | 8689.55 | 868.949 | 2688.07 | 39.99 | 10.4462 | 0.00039816
3355.44 | 0.184366 | 10.0001 | 8547.94 | 1575.95 | 8692 | 869.194 | 2688.09 | 39.99 | 10.4512 | 0.000398051
3361.61 | 0.184259 | 10.0001 | 8546.55 | 1574.78 | 8690.42 | 869.036 | 2688.34 | 40 | 10.4453 | 0.00039816
3367.98 | 0.184268 | 10.0001 | 8547.18 | 1574.97 | 8691.07 | 869.101 | 2688.12 | 40 | 10.4458 | 0.000398098
3374.12 | 0.184296 | 10.0001 | 8545.49 | 1574.9 | 8689.4 | 868.935 | 2688.07 | 39.99 | 10.4473 | 0.000398167
3380.36 | 0.184584 | 10.0001 | 8542.39 | 1576.79 | 8686.7 | 868.664 | 2687.46 | 40 | 10.4633 | 0.0003982
3386.54 | 0.184467 | 10.0001 | 8543.52 | 1576 | 8687.67 | 868.761 | 2686.99 | 40 | 10.4568 | 0.000398086
3392.81 | 0.18446 | 10.0001 | 8547.05 | 1576.59 | 8691.24 | 869.119 | 2687.62 | 40.01 | 10.4564 | 0.000398016
3399.01 | 0.184252 | 10.0001 | 8547.44 | 1574.88 | 8691.32 | 869.126 | 2688.25 | 40.01 | 10.4449 | 0.000398106
3405.14 | 0.184316 | 10.0001 | 8546.57 | 1575.27 | 8690.53 | 869.047 | 2688.25 | 40.01 | 10.4484 | 0.000398142
3411.39 | 0.184394 | 10.0001 | 8546.73 | 1575.97 | 8690.81 | 869.075 | 2688.1 | 40.01 | 10.4528 | 0.000398107
3417.61 | 0.184428 | 10.0001 | 8548.18 | 1576.53 | 8692.34 | 869.229 | 2688.35 | 40.01 | 10.4547 | 0.000398073
3423.81 | 0.184373 | 10.0001 | 8547.39 | 1575.91 | 8691.46 | 869.14 | 2688.55 | 40.02 | 10.4516 | 0.000398144
3430 | 0.184424 | 10.0001 | 8548.63 | 1576.58 | 8692.79 | 869.273 | 2688.5 | 40 | 10.4544 | 0.000398075
3436.19 | 0.184731 | 10.0001 | 8549.14 | 1579.29 | 8693.79 | 869.373 | 2688.95 | 40 | 10.4714 | 0.000398096
3442.51 | 0.184639 | 10.0001 | 8548.36 | 1578.36 | 8692.85 | 869.28 | 2688.98 | 40 | 10.4663 | 0.000398143
3448.73 | 0.184582 | 10.0001 | 8546.51 | 1577.53 | 8690.89 | 869.083 | 2688.57 | 39.99 | 10.4632 | 0.000398173
3454.84 | 0.184516 | 10.0001 | 8546.72 | 1577.01 | 8690.99 | 869.094 | 2688.16 | 39.99 | 10.4595 | 0.000398107
3461.04 | 0.184545 | 10.0001 | 8547.27 | 1577.36 | 8691.6 | 869.154 | 2688.3 | 39.99 | 10.4611 | 0.0003981
3467.25 | 0.184623 | 10.0001 | 8548.25 | 1578.2 | 8692.71 | 869.265 | 2688.55 | 40 | 10.4654 | 0.000398086
3473.54 | 0.184535 | 10.0001 | 8547.75 | 1577.36 | 8692.07 | 869.201 | 2688.68 | 39.99 | 10.4606 | 0.000398135
3479.76 | 0.184642 | 10.0001 | 8548.18 | 1578.35 | 8692.67 | 869.261 | 2688.65 | 40 | 10.4665 | 0.000398103
3485.84 | 0.184615 | 10.0001 | 8549.18 | 1578.31 | 8693.65 | 869.359 | 2688.85 | 40 | 10.465 | 0.000398088
3492.15 | 0.184877 | 10.0001 | 8547.85 | 1580.3 | 8692.71 | 869.265 | 2688.98 | 40.01 | 10.4795 | 0.00039815
3498.29 | 0.18481 | 10.0001 | 8548.18 | 1579.79 | 8692.93 | 869.287 | 2688.77 | 40.01 | 10.4758 | 0.000398109
3504.64 | 0.184731 | 10.0001 | 8547.93 | 1579.06 | 8692.56 | 869.25 | 2688.76 | 40 | 10.4714 | 0.000398124
3510.84 | 0.184712 | 10.0001 | 8547.52 | 1578.83 | 8692.11 | 869.205 | 2688.62 | 40 | 10.4704 | 0.000398124
3517.06 | 0.184626 | 10.0001 | 8548.76 | 1578.33 | 8693.24 | 869.319 | 2688.71 | 40 | 10.4656 | 0.000398086
3523.22 | 0.184619 | 10.0001 | 8546.77 | 1577.9 | 8691.21 | 869.115 | 2688.68 | 40 | 10.4652 | 0.000398175
3529.44 | 0.184719 | 10.0001 | 8548.93 | 1579.15 | 8693.55 | 869.35 | 2688.61 | 40 | 10.4708 | 0.000398057
3535.64 | 0.184802 | 10.0001 | 8548.85 | 1579.85 | 8693.61 | 869.355 | 2689.03 | 40.01 | 10.4754 | 0.000398116
3541.81 | 0.185055 | 10.0001 | 8549.35 | 1582.1 | 8694.51 | 869.445 | 2689.15 | 40 | 10.4894 | 0.000398093
3548.04 | 0.185027 | 10.0001 | 8548.72 | 1581.74 | 8693.82 | 869.377 | 2689.24 | 40 | 10.4878 | 0.000398137
3554.28 | 0.184909 | 10.0001 | 8546.53 | 1580.33 | 8691.41 | 869.135 | 2688.8 | 40 | 10.4813 | 0.000398183
3560.51 | 0.18487 | 10.0001 | 8548.19 | 1580.3 | 8693.04 | 869.298 | 2688.55 | 40 | 10.4791 | 0.000398071
3566.75 | 0.184817 | 10.0001 | 8548 | 1579.82 | 8692.76 | 869.27 | 2688.83 | 40 | 10.4762 | 0.000398126
3572.81 | 0.184748 | 10.0001 | 8548.08 | 1579.24 | 8692.74 | 869.268 | 2688.79 | 40 | 10.4724 | 0.000398121
3579.09 | 0.184795 | 10.0001 | 8547.43 | 1579.52 | 8692.15 | 869.209 | 2688.7 | 39.99 | 10.475 | 0.000398134
3585.23 | 0.184735 | 10.0001 | 8547.48 | 1579.01 | 8692.1 | 869.205 | 2688.56 | 39.99 | 10.4716 | 0.000398116
3591.56 | 0.1847 | 10.0001 | 8547.49 | 1578.72 | 8692.06 | 869.2 | 2688.53 | 40 | 10.4697 | 0.000398113
3597.79 | 0.184774 | 10.0001 | 8546.16 | 1579.11 | 8690.82 | 869.077 | 2688.41 | 39.98 | 10.4738 | 0.000398152
3604 | 0.184683 | 10.0001 | 8547.44 | 1578.57 | 8691.98 | 869.193 | 2688.32 | 40 | 10.4688 | 0.000398086
3610.09 | 0.184763 | 10.0001 | 8545.72 | 1578.93 | 8690.36 | 869.03 | 2688.33 | 39.99 | 10.4732 | 0.000398161
3616.4 | 0.184728 | 10.0001 | 8549.5 | 1579.33 | 8694.15 | 869.41 | 2688.47 | 39.99 | 10.4712 | 0.000398008
3622.58 | 0.184873 | 10.0001 | 8545.53 | 1579.84 | 8690.34 | 869.028 | 2688.76 | 40.01 | 10.4793 | 0.000398226
3628.72 | 0.184923 | 10.0001 | 8546.88 | 1580.52 | 8691.79 | 869.173 | 2688.17 | 40 | 10.4821 | 0.000398072
3634.92 | 0.185299 | 10.0001 | 8543.81 | 1583.16 | 8689.25 | 868.919 | 2688.19 | 40 | 10.5029 | 0.000398191
3641.23 | 0.185124 | 10.0001 | 8545.48 | 1581.98 | 8690.68 | 869.062 | 2687.82 | 40 | 10.4932 | 0.000398071
3647.34 | 0.184985 | 10.0001 | 8546.24 | 1580.92 | 8691.23 | 869.117 | 2688.17 | 40 | 10.4855 | 0.000398098
3653.65 | 0.185299 | 10.0001 | 8542.86 | 1582.98 | 8688.28 | 868.823 | 2688 | 40 | 10.5029 | 0.000398208
3659.87 | 0.185307 | 10.0001 | 8543.92 | 1583.25 | 8689.37 | 868.931 | 2687.51 | 40 | 10.5034 | 0.000398085
3666.04 | 0.185021 | 10.0001 | 8546.84 | 1581.35 | 8691.9 | 869.184 | 2687.99 | 40 | 10.4875 | 0.00039804
3672.17 | 0.184955 | 10.0001 | 8546.08 | 1580.64 | 8691.02 | 869.096 | 2688.4 | 40 | 10.4839 | 0.000398141
3678.44 | 0.184923 | 10.0001 | 8549.87 | 1581.07 | 8694.83 | 869.477 | 2688.69 | 40 | 10.4821 | 0.00039801
3684.67 | 0.184884 | 10.0001 | 8548.3 | 1580.44 | 8693.17 | 869.311 | 2689.21 | 40.01 | 10.4799 | 0.000398163
3690.92 | 0.184855 | 10.0001 | 8550.05 | 1580.52 | 8694.9 | 869.485 | 2689.1 | 40.01 | 10.4783 | 0.000398067
3697.08 | 0.184938 | 10.0001 | 8548.49 | 1580.94 | 8693.45 | 869.339 | 2689.26 | 40.01 | 10.4829 | 0.000398158
3703.33 | 0.184994 | 10.0001 | 8546.56 | 1581.06 | 8691.57 | 869.151 | 2688.74 | 40 | 10.486 | 0.000398167
3709.42 | 0.184931 | 10.0001 | 8545.92 | 1580.4 | 8690.82 | 869.076 | 2688.32 | 40 | 10.4825 | 0.000398139
3715.64 | 0.184868 | 10.0001 | 8549.71 | 1580.56 | 8694.58 | 869.452 | 2688.6 | 40 | 10.479 | 0.000398008
3721.84 | 0.18494 | 10.0001 | 8548.6 | 1580.98 | 8693.56 | 869.35 | 2689.22 | 40 | 10.483 | 0.000398146
3728.2 | 0.184961 | 10.0001 | 8549.59 | 1581.34 | 8694.6 | 869.454 | 2689.16 | 40 | 10.4842 | 0.00039809
3734.44 | 0.184949 | 10.0001 | 8549.57 | 1581.24 | 8694.57 | 869.451 | 2689.31 | 40 | 10.4835 | 0.000398114
3740.58 | 0.18497 | 10.0001 | 8548.84 | 1581.28 | 8693.86 | 869.38 | 2689.25 | 40 | 10.4847 | 0.000398137
3746.75 | 0.185011 | 10.0001 | 8548.9 | 1581.64 | 8693.98 | 869.392 | 2689.13 | 40 | 10.487 | 0.000398114
3752.98 | 0.184943 | 10.0001 | 8550.81 | 1581.41 | 8695.81 | 869.576 | 2689.39 | 40.01 | 10.4832 | 0.000398068
3759.2 | 0.185001 | 10.0001 | 8553 | 1582.31 | 8698.13 | 869.807 | 2689.99 | 40 | 10.4864 | 0.000398051
3765.34 | 0.184985 | 10.0001 | 8550.09 | 1581.64 | 8695.15 | 869.509 | 2690.07 | 39.99 | 10.4855 | 0.0003982
3771.58 | 0.184969 | 10.0001 | 8551.02 | 1581.67 | 8696.07 | 869.601 | 2689.61 | 40 | 10.4846 | 0.00039809
3777.79 | 0.185068 | 10.0001 | 8551.41 | 1582.59 | 8696.62 | 869.656 | 2689.87 | 40 | 10.4901 | 0.000398103
3784.03 | 0.185065 | 10.0001 | 8548.92 | 1582.11 | 8694.08 | 869.402 | 2689.64 | 39.99 | 10.49 | 0.000398185
3790.28 | 0.185136 | 10.0001 | 8548.32 | 1582.6 | 8693.58 | 869.352 | 2689.1 | 39.99 | 10.4939 | 0.000398128
3796.54 | 0.185065 | 10.0001 | 8549.92 | 1582.29 | 8695.1 | 869.504 | 2689.2 | 40 | 10.4899 | 0.000398073
3802.65 | 0.18499 | 10.0001 | 8548.99 | 1581.48 | 8694.04 | 869.398 | 2689.35 | 39.99 | 10.4858 | 0.000398144
3808.97 | 0.185043 | 10.0001 | 8549.86 | 1582.09 | 8695 | 869.495 | 2689.29 | 40.01 | 10.4887 | 0.000398091
3815.2 | 0.185072 | 10.0001 | 8551.05 | 1582.56 | 8696.26 | 869.62 | 2689.63 | 40.01 | 10.4903 | 0.000398084
3821.33 | 0.185062 | 10.0001 | 8551.06 | 1582.47 | 8696.25 | 869.619 | 2689.85 | 40 | 10.4898 | 0.000398117
3827.48 | 0.185138 | 10.0001 | 8550.55 | 1583.03 | 8695.86 | 869.58 | 2689.82 | 40 | 10.494 | 0.00039813
3833.78 | 0.18507 | 10.0001 | 8549.85 | 1582.32 | 8695.04 | 869.498 | 2689.65 | 40 | 10.4902 | 0.000398143
3840.03 | 0.185052 | 10.0001 | 8552.62 | 1582.68 | 8697.82 | 869.777 | 2689.81 | 40 | 10.4892 | 0.000398039
3846.19 | 0.185126 | 10.0001 | 8549.56 | 1582.74 | 8694.83 | 869.477 | 2689.99 | 39.99 | 10.4933 | 0.000398202
3852.48 | 0.185134 | 10.0001 | 8550.56 | 1583 | 8695.86 | 869.58 | 2689.53 | 39.99 | 10.4938 | 0.000398087
3858.58 | 0.185127 | 10.0001 | 8552.56 | 1583.31 | 8697.88 | 869.782 | 2689.98 | 39.99 | 10.4934 | 0.000398061
3864.75 | 0.185168 | 10.0001 | 8548.46 | 1582.9 | 8693.78 | 869.372 | 2689.85 | 39.99 | 10.4957 | 0.00039823
3871 | 0.185163 | 10.0001 | 8550 | 1583.14 | 8695.34 | 869.528 | 2689.28 | 40 | 10.4954 | 0.000398074
3877.23 | 0.185204 | 10.0001 | 8550.27 | 1583.54 | 8695.68 | 869.562 | 2689.61 | 40 | 10.4976 | 0.000398107
3883.4 | 0.185303 | 10.0001 | 8549.18 | 1584.19 | 8694.71 | 869.466 | 2689.56 | 40 | 10.5032 | 0.000398144
3889.65 | 0.185203 | 10.0001 | 8551.01 | 1583.67 | 8696.42 | 869.636 | 2689.6 | 40.01 | 10.4976 | 0.000398072
3895.86 | 0.18521 | 10.0001 | 8552.5 | 1584.01 | 8697.95 | 869.789 | 2690.09 | 40.01 | 10.498 | 0.000398074
3902.08 | 0.185249 | 10.0001 | 8553.81 | 1584.59 | 8699.34 | 869.929 | 2690.54 | 40 | 10.5001 | 0.000398077
3908.33 | 0.185247 | 10.0001 | 8551.36 | 1584.11 | 8696.85 | 869.679 | 2690.51 | 39.99 | 10.5 | 0.000398187
3914.61 | 0.185269 | 10.0001 | 8552.96 | 1584.6 | 8698.51 | 869.845 | 2690.25 | 39.99 | 10.5012 | 0.000398072
3920.7 | 0.185212 | 10.0001 | 8551.15 | 1583.78 | 8696.59 | 869.653 | 2690.28 | 40 | 10.4981 | 0.000398165
3926.97 | 0.185338 | 10.0001 | 8549.97 | 1584.64 | 8695.58 | 869.552 | 2689.85 | 39.99 | 10.5051 | 0.000398147
3933.23 | 0.185281 | 10.0001 | 8550.2 | 1584.19 | 8695.72 | 869.566 | 2689.66 | 40 | 10.5019 | 0.000398113
3939.47 | 0.185412 | 10.0001 | 8550.12 | 1585.29 | 8695.84 | 869.578 | 2689.72 | 39.99 | 10.5092 | 0.000398116
3945.69 | 0.185427 | 10.0001 | 8549.29 | 1585.27 | 8695.03 | 869.497 | 2689.64 | 39.99 | 10.51 | 0.000398142
3951.73 | 0.185322 | 10.0001 | 8552.24 | 1584.92 | 8697.86 | 869.78 | 2689.84 | 39.99 | 10.5042 | 0.000398042
3957.95 | 0.185353 | 10.0001 | 8551.53 | 1585.05 | 8697.19 | 869.713 | 2690.28 | 39.98 | 10.5059 | 0.000398137
3964.19 | 0.185429 | 10.0001 | 8549.69 | 1585.36 | 8695.44 | 869.538 | 2689.94 | 40 | 10.5101 | 0.000398167
3970.45 | 0.185462 | 10.0001 | 8549.77 | 1585.65 | 8695.56 | 869.55 | 2689.61 | 39.99 | 10.5119 | 0.000398113
3976.69 | 0.185463 | 10.0001 | 8549.14 | 1585.55 | 8694.93 | 869.487 | 2689.58 | 39.99 | 10.512 | 0.000398137
3982.94 | 0.186369 | 10.0001 | 8544.15 | 1592.37 | 8691.27 | 869.121 | 2689.12 | 40.01 | 10.5622 | 0.000398237
3989.15 | 0.186002 | 10.0001 | 8545.58 | 1589.49 | 8692.14 | 869.208 | 2688.38 | 40.01 | 10.5419 | 0.000398087
3995.33 | 0.185498 | 10.0001 | 8551.16 | 1586.23 | 8697.03 | 869.698 | 2689.1 | 40.01 | 10.514 | 0.00039797
4001.58 | 0.185534 | 10.0001 | 8549.86 | 1586.29 | 8695.77 | 869.571 | 2689.93 | 40.01 | 10.516 | 0.00039815
4007.7 | 0.185456 | 10.0001 | 8552.81 | 1586.17 | 8698.65 | 869.859 | 2690.02 | 40.01 | 10.5116 | 0.000398032
4013.95 | 0.185362 | 10.0001 | 8554.14 | 1585.62 | 8699.86 | 869.98 | 2690.74 | 40.02 | 10.5064 | 0.000398083
4020.15 | 0.185535 | 10.0001 | 8552.99 | 1586.88 | 8698.95 | 869.889 | 2690.88 | 40 | 10.516 | 0.000398145
4026.34 | 0.185448 | 10.0001 | 8554.16 | 1586.35 | 8700.01 | 869.995 | 2690.8 | 40 | 10.5112 | 0.000398085
4032.47 | 0.185454 | 10.0001 | 8553.89 | 1586.36 | 8699.74 | 869.969 | 2690.99 | 40.01 | 10.5115 | 0.000398125
4038.76 | 0.185686 | 10.0001 | 8554.79 | 1588.51 | 8701.03 | 870.097 | 2691.1 | 40 | 10.5244 | 0.000398083
4044.98 | 0.185619 | 10.0001 | 8552.46 | 1587.5 | 8698.55 | 869.849 | 2691.03 | 40 | 10.5207 | 0.000398186
4051.09 | 0.185568 | 10.0001 | 8554.1 | 1587.37 | 8700.13 | 870.008 | 2690.76 | 40.01 | 10.5178 | 0.000398073
4057.29 | 0.185523 | 10.0001 | 8553.8 | 1586.93 | 8699.76 | 869.97 | 2690.98 | 40 | 10.5153 | 0.000398123
4063.48 | 0.18558 | 10.0001 | 8553.81 | 1587.42 | 8699.86 | 869.981 | 2690.95 | 40.01 | 10.5185 | 0.000398114
4069.84 | 0.185876 | 10.0001 | 8553.44 | 1589.88 | 8699.95 | 869.989 | 2691.01 | 40 | 10.5349 | 0.000398119
4075.89 | 0.185799 | 10.0001 | 8555.11 | 1589.53 | 8701.52 | 870.146 | 2691.17 | 39.99 | 10.5306 | 0.000398071
4082.14 | 0.18567 | 10.0001 | 8553.68 | 1588.16 | 8699.87 | 869.981 | 2691.29 | 40.01 | 10.5235 | 0.000398164
4088.47 | 0.185658 | 10.0001 | 8554.03 | 1588.12 | 8700.2 | 870.014 | 2691.03 | 40 | 10.5228 | 0.00039811
4094.7 | 0.185526 | 10.0001 | 8552.5 | 1586.71 | 8698.45 | 869.839 | 2690.85 | 39.99 | 10.5155 | 0.000398164
4100.78 | 0.185486 | 10.0001 | 8555.19 | 1586.86 | 8701.11 | 870.105 | 2690.83 | 40 | 10.5133 | 0.000398039
4107.15 | 0.185548 | 10.0001 | 8553.19 | 1587.03 | 8699.18 | 869.913 | 2691.13 | 39.99 | 10.5167 | 0.000398172
4113.23 | 0.185518 | 10.0001 | 8552.96 | 1586.72 | 8698.89 | 869.884 | 2690.73 | 40 | 10.515 | 0.000398126
4119.42 | 0.185558 | 10.0001 | 8553.53 | 1587.17 | 8699.54 | 869.949 | 2690.71 | 40 | 10.5172 | 0.000398093
4125.64 | 0.185576 | 10.0001 | 8552.84 | 1587.2 | 8698.86 | 869.881 | 2690.79 | 39.99 | 10.5183 | 0.000398136
4131.87 | 0.185522 | 10.0001 | 8555.14 | 1587.17 | 8701.12 | 870.107 | 2690.92 | 39.99 | 10.5153 | 0.000398052
4138.15 | 0.18565 | 10.0001 | 8552.39 | 1587.75 | 8698.52 | 869.846 | 2691.07 | 40 | 10.5223 | 0.000398193
4144.23 | 0.185705 | 10.0001 | 8553.25 | 1588.38 | 8699.49 | 869.943 | 2690.64 | 40 | 10.5254 | 0.000398085
4150.48 | 0.185598 | 10.0001 | 8552.95 | 1587.41 | 8699.01 | 869.895 | 2690.79 | 40.01 | 10.5195 | 0.000398129
4156.69 | 0.185551 | 10.0001 | 8556.24 | 1587.62 | 8702.28 | 870.223 | 2691.08 | 40 | 10.5169 | 0.000398022
4162.95 | 0.185582 | 10.0001 | 8555.23 | 1587.69 | 8701.3 | 870.125 | 2691.61 | 40.01 | 10.5186 | 0.000398146
4169.26 | 0.185604 | 10.0001 | 8556.5 | 1588.12 | 8702.63 | 870.257 | 2691.55 | 40.01 | 10.5198 | 0.000398076
4175.48 | 0.185876 | 10.0001 | 8556.45 | 1590.44 | 8703 | 870.294 | 2691.9 | 40.01 | 10.5349 | 0.000398111
4181.69 | 0.185829 | 10.0001 | 8555.59 | 1589.88 | 8702.06 | 870.2 | 2691.82 | 40 | 10.5323 | 0.000398142
4187.9 | 0.185786 | 10.0001 | 8555.76 | 1589.54 | 8702.17 | 870.211 | 2691.68 | 39.99 | 10.5299 | 0.000398116
4194.11 | 0.185661 | 10.0001 | 8555.14 | 1588.36 | 8701.34 | 870.128 | 2691.55 | 40 | 10.523 | 0.000398135
4200.28 | 0.185665 | 10.0001 | 8555.47 | 1588.45 | 8701.68 | 870.162 | 2691.45 | 40 | 10.5232 | 0.000398105
4206.5 | 0.185672 | 10.0001 | 8555.16 | 1588.46 | 8701.38 | 870.132 | 2691.49 | 40 | 10.5236 | 0.000398125
4212.59 | 0.185686 | 10.0001 | 8554 | 1588.36 | 8700.22 | 870.016 | 2691.29 | 40 | 10.5243 | 0.000398148
4218.87 | 0.185639 | 10.0001 | 8555.1 | 1588.16 | 8701.27 | 870.121 | 2691.2 | 39.99 | 10.5218 | 0.000398087
4225.03 | 0.185713 | 10.0001 | 8553.27 | 1588.45 | 8699.52 | 869.946 | 2691.19 | 39.98 | 10.5258 | 0.000398165
4231.34 | 0.185716 | 10.0001 | 8554.25 | 1588.67 | 8700.52 | 870.047 | 2690.98 | 39.99 | 10.526 | 0.000398088
4237.59 | 0.185721 | 10.0001 | 8554.12 | 1588.68 | 8700.4 | 870.034 | 2691.17 | 40 | 10.5263 | 0.000398122
4243.76 | 0.185705 | 10.0001 | 8554.51 | 1588.62 | 8700.77 | 870.071 | 2691.18 | 40.01 | 10.5254 | 0.000398107
4249.98 | 0.185756 | 10.0001 | 8553.56 | 1588.87 | 8699.88 | 869.982 | 2691.13 | 40.01 | 10.5282 | 0.00039814
4256.12 | 0.185725 | 10.0001 | 8554.79 | 1588.84 | 8701.09 | 870.103 | 2691.11 | 40 | 10.5265 | 0.000398082
4262.36 | 0.185755 | 10.0001 | 8558.11 | 1589.71 | 8704.51 | 870.445 | 2691.75 | 40.01 | 10.5282 | 0.00039802
4268.48 | 0.18573 | 10.0001 | 8555.74 | 1589.05 | 8702.05 | 870.2 | 2692.12 | 40 | 10.5268 | 0.000398187
4274.79 | 0.185777 | 10.0001 | 8556.24 | 1589.55 | 8702.64 | 870.258 | 2691.69 | 40.01 | 10.5294 | 0.000398096
4280.92 | 0.18597 | 10.0001 | 8556.16 | 1591.19 | 8702.86 | 870.28 | 2691.88 | 40.01 | 10.5401 | 0.000398114
4287.12 | 0.186089 | 10.0001 | 8555 | 1591.99 | 8701.87 | 870.181 | 2691.79 | 39.98 | 10.5467 | 0.000398146
4293.37 | 0.185951 | 10.0001 | 8556.15 | 1591.03 | 8702.82 | 870.276 | 2691.68 | 39.99 | 10.5391 | 0.000398087
4299.56 | 0.185884 | 10.0001 | 8556.72 | 1590.55 | 8703.29 | 870.323 | 2691.91 | 39.99 | 10.5353 | 0.000398099
4305.81 | 0.185864 | 10.0001 | 8555.18 | 1590.1 | 8701.69 | 870.164 | 2691.86 | 39.99 | 10.5342 | 0.000398165
4312.08 | 0.185846 | 10.0001 | 8555.85 | 1590.07 | 8702.35 | 870.229 | 2691.58 | 40 | 10.5332 | 0.000398093
4318.25 | 0.185836 | 10.0001 | 8555.19 | 1589.86 | 8701.66 | 870.16 | 2691.65 | 40 | 10.5327 | 0.000398135
4324.5 | 0.185877 | 10.0001 | 8555.72 | 1590.31 | 8702.26 | 870.221 | 2691.61 | 40 | 10.535 | 0.000398102
4330.7 | 0.185839 | 10.0001 | 8555.47 | 1589.94 | 8701.95 | 870.189 | 2691.68 | 40 | 10.5328 | 0.000398126
4336.89 | 0.185834 | 10.0001 | 8557.71 | 1590.32 | 8704.23 | 870.417 | 2691.88 | 40 | 10.5326 | 0.000398052
4343.09 | 0.185925 | 10.0001 | 8556.39 | 1590.84 | 8703.02 | 870.296 | 2692.17 | 40 | 10.5376 | 0.00039815
4349.34 | 0.185906 | 10.0001 | 8555.43 | 1590.51 | 8702.02 | 870.196 | 2691.83 | 40 | 10.5366 | 0.000398145
4355.56 | 0.18593 | 10.0001 | 8554.68 | 1590.57 | 8701.29 | 870.124 | 2691.59 | 40 | 10.5379 | 0.000398143
4361.75 | 0.185922 | 10.0001 | 8554.92 | 1590.55 | 8701.52 | 870.147 | 2691.43 | 40.01 | 10.5374 | 0.000398109
4367.98 | 0.185902 | 10.0001 | 8556.38 | 1590.65 | 8702.98 | 870.292 | 2691.65 | 39.99 | 10.5363 | 0.000398075
4374.17 | 0.185824 | 10.0001 | 8555.69 | 1589.85 | 8702.15 | 870.209 | 2691.83 | 40.01 | 10.532 | 0.000398139
4380.48 | 0.18596 | 10.0001 | 8555.49 | 1590.98 | 8702.16 | 870.21 | 2691.68 | 40 | 10.5395 | 0.000398117
4386.64 | 0.185913 | 10.0001 | 8556.46 | 1590.76 | 8703.08 | 870.302 | 2691.79 | 40 | 10.5369 | 0.000398091
4392.87 | 0.185898 | 10.0001 | 8556.04 | 1590.55 | 8702.62 | 870.256 | 2691.91 | 40 | 10.5361 | 0.00039813
4399.09 | 0.185951 | 10.0001 | 8557.6 | 1591.29 | 8704.3 | 870.424 | 2692.02 | 40 | 10.539 | 0.000398069
4405.34 | 0.186022 | 10.0001 | 8557.29 | 1591.84 | 8704.09 | 870.403 | 2692.32 | 40 | 10.543 | 0.000398123
4411.47 | 0.186004 | 10.0001 | 8556.98 | 1591.64 | 8703.75 | 870.369 | 2692.22 | 40 | 10.542 | 0.000398124
4417.83 | 0.186041 | 10.0001 | 8558.6 | 1592.25 | 8705.45 | 870.54 | 2692.36 | 40 | 10.544 | 0.000398066
4423.92 | 0.185986 | 10.0001 | 8556.83 | 1591.45 | 8703.56 | 870.351 | 2692.45 | 40 | 10.541 | 0.000398166
4430.15 | 0.185993 | 10.0001 | 8555.55 | 1591.28 | 8702.28 | 870.222 | 2691.96 | 39.99 | 10.5414 | 0.000398153
4436.4 | 0.186102 | 10.0001 | 8555.89 | 1592.27 | 8702.8 | 870.274 | 2691.78 | 40 | 10.5474 | 0.000398102
4442.58 | 0.18612 | 10.0001 | 8556.54 | 1592.55 | 8703.48 | 870.342 | 2691.96 | 40 | 10.5484 | 0.000398098
4448.83 | 0.186003 | 10.0001 | 8556.75 | 1591.58 | 8703.51 | 870.345 | 2692.07 | 40.01 | 10.5419 | 0.000398113
4454.98 | 0.185996 | 10.0001 | 8557.74 | 1591.7 | 8704.5 | 870.445 | 2692.23 | 40.01 | 10.5415 | 0.000398091
4461.23 | 0.186 | 10.0001 | 8556.77 | 1591.56 | 8703.53 | 870.347 | 2692.28 | 40 | 10.5418 | 0.000398143
4467.34 | 0.186068 | 10.0001 | 8557.37 | 1592.26 | 8704.25 | 870.419 | 2692.22 | 40 | 10.5455 | 0.000398101
4473.58 | 0.186102 | 10.0001 | 8558 | 1592.66 | 8704.94 | 870.488 | 2692.41 | 40.01 | 10.5474 | 0.000398097
4479.78 | 0.186123 | 10.0001 | 8558.01 | 1592.84 | 8704.98 | 870.493 | 2692.55 | 40 | 10.5485 | 0.000398116
4485.97 | 0.186116 | 10.0001 | 8559.31 | 1593.02 | 8706.29 | 870.623 | 2692.69 | 40 | 10.5482 | 0.000398077
4492.33 | 0.18612 | 10.0001 | 8556.99 | 1592.63 | 8703.94 | 870.388 | 2692.68 | 40 | 10.5484 | 0.000398183
4498.42 | 0.186065 | 10.0001 | 8558.42 | 1592.42 | 8705.3 | 870.525 | 2692.36 | 40 | 10.5454 | 0.000398073
4504.72 | 0.186077 | 10.0001 | 8557.74 | 1592.4 | 8704.63 | 870.457 | 2692.59 | 39.99 | 10.546 | 0.000398138
4510.94 | 0.186149 | 10.0001 | 8555.52 | 1592.6 | 8702.49 | 870.243 | 2692.19 | 39.99 | 10.55 | 0.000398177
4517.15 | 0.186199 | 10.0001 | 8555.81 | 1593.08 | 8702.86 | 870.28 | 2691.82 | 39.99 | 10.5528 | 0.000398105
4523.25 | 0.186034 | 10.0001 | 8557.74 | 1592.03 | 8704.56 | 870.451 | 2692.04 | 39.99 | 10.5437 | 0.00039806
4529.56 | 0.18609 | 10.0001 | 8556.8 | 1592.33 | 8703.7 | 870.364 | 2692.33 | 39.99 | 10.5467 | 0.000398142
4535.69 | 0.186266 | 10.0001 | 8553.54 | 1593.23 | 8700.66 | 870.06 | 2691.81 | 39.99 | 10.5565 | 0.000398205
4541.97 | 0.186249 | 10.0001 | 8555.55 | 1593.46 | 8702.68 | 870.262 | 2691.45 | 39.99 | 10.5555 | 0.000398059
4548.12 | 0.186128 | 10.0001 | 8558.09 | 1592.9 | 8705.07 | 870.501 | 2692.09 | 40.01 | 10.5489 | 0.000398044
4554.37 | 0.186313 | 10.0001 | 8556.06 | 1594.1 | 8703.29 | 870.324 | 2692.36 | 40 | 10.5591 | 0.000398165
4560.58 | 0.186402 | 10.0001 | 8554.21 | 1594.53 | 8701.55 | 870.149 | 2691.83 | 40 | 10.564 | 0.000398167
4566.86 | 0.186234 | 10.0001 | 8556.4 | 1593.49 | 8703.52 | 870.346 | 2691.71 | 39.99 | 10.5547 | 0.000398059
4572.94 | 0.186537 | 10.0001 | 8554.33 | 1595.69 | 8701.88 | 870.183 | 2691.97 | 40.01 | 10.5715 | 0.000398172
4579.29 | 0.186453 | 10.0001 | 8553.89 | 1594.9 | 8701.3 | 870.125 | 2691.53 | 40.01 | 10.5668 | 0.000398134
4585.42 | 0.186269 | 10.0001 | 8557.45 | 1593.99 | 8704.64 | 870.459 | 2691.8 | 40.01 | 10.5567 | 0.000398021
4591.69 | 0.186262 | 10.0001 | 8558.39 | 1594.1 | 8705.59 | 870.553 | 2692.55 | 40.01 | 10.5563 | 0.000398088
4597.79 | 0.186323 | 10.0001 | 8555.8 | 1594.15 | 8703.05 | 870.299 | 2692.44 | 40.01 | 10.5597 | 0.000398188
4604.09 | 0.186233 | 10.0001 | 8557.2 | 1593.63 | 8704.33 | 870.427 | 2692.09 | 40.01 | 10.5546 | 0.000398078
4610.26 | 0.186288 | 10.0001 | 8556.49 | 1593.97 | 8703.7 | 870.364 | 2692.3 | 40 | 10.5577 | 0.000398138
4616.48 | 0.18623 | 10.0001 | 8558.2 | 1593.8 | 8705.34 | 870.528 | 2692.34 | 40 | 10.5545 | 0.000398069
4622.72 | 0.186276 | 10.0001 | 8559.01 | 1594.34 | 8706.23 | 870.618 | 2692.77 | 40 | 10.557 | 0.000398091
4628.98 | 0.186235 | 10.0001 | 8557.9 | 1593.78 | 8705.04 | 870.498 | 2692.78 | 40.01 | 10.5548 | 0.000398148
4635.09 | 0.186589 | 10.0001 | 8561.55 | 1597.49 | 8709.31 | 870.926 | 2693.07 | 40 | 10.5744 | 0.000397995
4641.26 | 0.186796 | 10.0001 | 8560.42 | 1599.05 | 8708.49 | 870.843 | 2693.83 | 40 | 10.5859 | 0.000398145
4647.48 | 0.186551 | 10.0001 | 8559.42 | 1596.77 | 8707.09 | 870.703 | 2693.45 | 40 | 10.5723 | 0.000398153
4653.78 | 0.18677 | 10.0001 | 8561.21 | 1598.98 | 8709.26 | 870.92 | 2693.47 | 40.01 | 10.5844 | 0.000398057
4659.95 | 0.186887 | 10.0001 | 8558.59 | 1599.49 | 8706.77 | 870.671 | 2693.59 | 40.01 | 10.5909 | 0.000398188
4666.2 | 0.1867 | 10.0001 | 8558.51 | 1597.87 | 8706.4 | 870.634 | 2693.04 | 40 | 10.5805 | 0.000398124
4672.4 | 0.186604 | 10.0001 | 8560.39 | 1597.4 | 8708.15 | 870.81 | 2693.2 | 39.99 | 10.5752 | 0.000398067
4678.5 | 0.186474 | 10.0001 | 8560.45 | 1596.3 | 8708.01 | 870.796 | 2693.5 | 40 | 10.568 | 0.000398118
4684.76 | 0.186582 | 10.0001 | 8560.69 | 1597.27 | 8708.42 | 870.837 | 2693.5 | 39.99 | 10.574 | 0.000398099
4691 | 0.186747 | 10.0001 | 8560.24 | 1598.6 | 8708.23 | 870.817 | 2693.61 | 40 | 10.5831 | 0.000398124
4697.17 | 0.186481 | 10.0001 | 8558.73 | 1596.04 | 8706.28 | 870.622 | 2693.31 | 39.99 | 10.5684 | 0.000398169
4703.5 | 0.18641 | 10.0001 | 8558.92 | 1595.47 | 8706.36 | 870.63 | 2692.95 | 39.98 | 10.5645 | 0.000398112
4709.64 | 0.186419 | 10.0001 | 8560.55 | 1595.85 | 8708.02 | 870.797 | 2693.16 | 39.98 | 10.565 | 0.000398067
4715.9 | 0.186467 | 10.0001 | 8559.88 | 1596.13 | 8707.42 | 870.736 | 2693.43 | 39.99 | 10.5676 | 0.000398135
4722.01 | 0.186519 | 10.0001 | 8559.33 | 1596.48 | 8706.95 | 870.689 | 2693.24 | 39.99 | 10.5705 | 0.000398128
4728.29 | 0.186453 | 10.0001 | 8559.63 | 1595.97 | 8707.15 | 870.709 | 2693.18 | 40 | 10.5669 | 0.00039811
4734.48 | 0.186441 | 10.0001 | 8558.88 | 1595.72 | 8706.36 | 870.63 | 2693.13 | 40.01 | 10.5662 | 0.000398139
4740.72 | 0.186439 | 10.0001 | 8560.28 | 1595.97 | 8707.78 | 870.772 | 2693.17 | 40 | 10.5661 | 0.00039808
4746.92 | 0.186467 | 10.0001 | 8559.25 | 1596.02 | 8706.78 | 870.672 | 2693.3 | 40 | 10.5676 | 0.000398145
4753.15 | 0.186425 | 10.0001 | 8558.66 | 1595.55 | 8706.12 | 870.606 | 2693.02 | 40 | 10.5653 | 0.000398134
4759.39 | 0.186498 | 10.0001 | 8560.69 | 1596.55 | 8708.29 | 870.823 | 2693.17 | 40 | 10.5693 | 0.000398057
4765.54 | 0.186454 | 10.0001 | 8560.43 | 1596.13 | 8707.96 | 870.79 | 2693.57 | 40 | 10.5669 | 0.000398131
4771.69 | 0.186505 | 10.0001 | 8559.65 | 1596.42 | 8707.24 | 870.719 | 2693.38 | 40 | 10.5697 | 0.000398135
4777.94 | 0.186477 | 10.0001 | 8560.56 | 1596.35 | 8708.13 | 870.808 | 2693.38 | 39.99 | 10.5682 | 0.000398095
4784.28 | 0.186472 | 10.0001 | 8559.83 | 1596.17 | 8707.38 | 870.732 | 2693.44 | 39.99 | 10.5679 | 0.000398138
4790.4 | 0.18647 | 10.0001 | 8561.28 | 1596.42 | 8708.85 | 870.879 | 2693.48 | 40 | 10.5678 | 0.000398077
4796.64 | 0.186567 | 10.0001 | 8559 | 1596.83 | 8706.69 | 870.663 | 2693.5 | 39.99 | 10.5732 | 0.000398179
4802.78 | 0.186669 | 10.0001 | 8558.56 | 1597.62 | 8706.4 | 870.634 | 2693.06 | 40.01 | 10.5788 | 0.000398127
4809.06 | 0.186473 | 10.0001 | 8563.39 | 1596.84 | 8711.01 | 871.095 | 2693.51 | 40.01 | 10.568 | 0.000397983
4815.2 | 0.186596 | 10.0001 | 8562.33 | 1597.69 | 8710.12 | 871.006 | 2694.32 | 40.01 | 10.5747 | 0.000398143
4821.44 | 0.186597 | 10.0001 | 8560.51 | 1597.37 | 8708.27 | 870.821 | 2693.92 | 40 | 10.5748 | 0.000398168
4827.76 | 0.186532 | 10.0001 | 8561.59 | 1597.01 | 8709.26 | 870.92 | 2693.7 | 40.01 | 10.5712 | 0.000398091
4833.86 | 0.186758 | 10.0001 | 8562.09 | 1599.04 | 8710.13 | 871.007 | 2693.99 | 40.01 | 10.5838 | 0.000398094
4840.11 | 0.186767 | 10.0001 | 8563.16 | 1599.32 | 8711.23 | 871.117 | 2694.28 | 40 | 10.5843 | 0.000398086
4846.31 | 0.186655 | 10.0001 | 8561.82 | 1598.1 | 8709.69 | 870.963 | 2694.3 | 40 | 10.578 | 0.000398159
4852.51 | 0.186601 | 10.0001 | 8561.97 | 1597.67 | 8709.76 | 870.97 | 2694.02 | 40 | 10.5751 | 0.000398115
4858.78 | 0.186578 | 10.0001 | 8561.69 | 1597.42 | 8709.43 | 870.938 | 2693.99 | 39.99 | 10.5738 | 0.000398125
4864.92 | 0.18661 | 10.0001 | 8561.5 | 1597.66 | 8709.29 | 870.923 | 2693.92 | 40 | 10.5755 | 0.000398122
4871.26 | 0.186632 | 10.0001 | 8561.46 | 1597.84 | 8709.29 | 870.923 | 2693.89 | 40 | 10.5768 | 0.000398117
4877.47 | 0.186625 | 10.0001 | 8560.32 | 1597.57 | 8708.12 | 870.806 | 2693.77 | 40 | 10.5764 | 0.000398153
4883.64 | 0.186616 | 10.0001 | 8559.4 | 1597.32 | 8707.17 | 870.711 | 2693.41 | 40 | 10.5759 | 0.000398143
4889.78 | 0.186565 | 10.0001 | 8560.82 | 1597.15 | 8708.54 | 870.848 | 2693.41 | 40 | 10.5731 | 0.000398081
4895.94 | 0.186592 | 10.0001 | 8560.91 | 1597.4 | 8708.67 | 870.861 | 2693.67 | 40 | 10.5745 | 0.000398113
4902.26 | 0.18661 | 10.0001 | 8562.17 | 1597.79 | 8709.98 | 870.992 | 2693.83 | 40 | 10.5756 | 0.000398077
4908.39 | 0.18672 | 10.0001 | 8561.69 | 1598.64 | 8709.66 | 870.96 | 2694.1 | 40 | 10.5816 | 0.000398131
4914.7 | 0.186656 | 10.0001 | 8562.26 | 1598.2 | 8710.14 | 871.008 | 2694.02 | 40 | 10.5781 | 0.000398097
4920.9 | 0.186701 | 10.0001 | 8561.68 | 1598.47 | 8709.62 | 870.956 | 2694.08 | 40 | 10.5806 | 0.00039813
4927.08 | 0.186695 | 10.0001 | 8561.5 | 1598.39 | 8709.43 | 870.937 | 2693.97 | 39.99 | 10.5802 | 0.000398123
4933.36 | 0.186681 | 10.0001 | 8558.96 | 1597.79 | 8706.82 | 870.676 | 2693.63 | 39.99 | 10.5795 | 0.000398192
4939.42 | 0.186682 | 10.0001 | 8560.65 | 1598.12 | 8708.54 | 870.848 | 2693.31 | 40 | 10.5795 | 0.000398066
4945.75 | 0.186626 | 10.0001 | 8561.79 | 1597.86 | 8709.61 | 870.956 | 2693.78 | 40 | 10.5765 | 0.000398086
4951.83 | 0.186674 | 10.0001 | 8561.15 | 1598.14 | 8709.03 | 870.898 | 2693.92 | 40 | 10.5791 | 0.000398133
4958.14 | 0.186748 | 10.0001 | 8562.2 | 1598.97 | 8710.23 | 871.017 | 2693.96 | 40 | 10.5832 | 0.000398085
4964.34 | 0.18681 | 10.0001 | 8561.69 | 1599.41 | 8709.8 | 870.974 | 2694.1 | 40 | 10.5866 | 0.000398125
4970.51 | 0.186822 | 10.0001 | 8561.34 | 1599.45 | 8709.46 | 870.94 | 2694 | 39.99 | 10.5873 | 0.000398126
4976.83 | 0.186878 | 10.0001 | 8561.63 | 1599.98 | 8709.85 | 870.979 | 2693.99 | 39.99 | 10.5904 | 0.000398106
4983 | 0.187066 | 10.0001 | 8558 | 1600.91 | 8706.45 | 870.64 | 2693.67 | 39.98 | 10.6008 | 0.000398214
4989.17 | 0.187222 | 10.0001 | 8559.96 | 1602.61 | 8708.69 | 870.864 | 2693.29 | 39.99 | 10.6094 | 0.000398056
4995.37 | 0.18717 | 10.0001 | 8558.46 | 1601.88 | 8707.09 | 870.703 | 2693.51 | 40 | 10.6065 | 0.000398162
5001.64 | 0.186953 | 10.0001 | 8558.98 | 1600.13 | 8707.27 | 870.721 | 2693.2 | 40.01 | 10.5946 | 0.000398108
5007.83 | 0.186811 | 10.0001 | 8560.51 | 1599.2 | 8708.61 | 870.855 | 2693.4 | 40 | 10.5867 | 0.000398076
5013.95 | 0.186893 | 10.0001 | 8559.96 | 1599.8 | 8708.18 | 870.812 | 2693.63 | 40 | 10.5912 | 0.00039813
5020.19 | 0.186814 | 10.0001 | 8563.13 | 1599.71 | 8711.27 | 871.121 | 2693.93 | 40 | 10.5868 | 0.000398032
5026.4 | 0.186792 | 10.0001 | 8562.33 | 1599.38 | 8710.42 | 871.036 | 2694.4 | 40 | 10.5856 | 0.000398141
5032.61 | 0.18692 | 10.0001 | 8561.52 | 1600.32 | 8709.8 | 870.974 | 2694.18 | 40 | 10.5927 | 0.000398137
5038.78 | 0.186906 | 10.0001 | 8560.92 | 1600.09 | 8709.17 | 870.911 | 2693.97 | 40 | 10.5919 | 0.000398135
5045.09 | 0.186819 | 10.0001 | 8561.75 | 1599.49 | 8709.87 | 870.981 | 2693.94 | 40.01 | 10.5871 | 0.000398098
5051.29 | 0.186894 | 10.0001 | 8562.14 | 1600.21 | 8710.39 | 871.033 | 2694.15 | 40 | 10.5913 | 0.000398105
5057.37 | 0.186898 | 10.0001 | 8561.27 | 1600.09 | 8709.52 | 870.946 | 2694.13 | 40 | 10.5915 | 0.000398142
5063.59 | 0.186879 | 10.0001 | 8561.9 | 1600.04 | 8710.12 | 871.007 | 2694.04 | 40.01 | 10.5904 | 0.000398101
5069.86 | 0.186967 | 10.0001 | 8561.22 | 1600.67 | 8709.57 | 870.951 | 2694.05 | 40 | 10.5953 | 0.000398128
5076.03 | 0.186864 | 10.0001 | 8562.66 | 1600.05 | 8710.87 | 871.081 | 2694.14 | 40.01 | 10.5896 | 0.000398082
5082.29 | 0.186965 | 10.0001 | 8561.13 | 1600.64 | 8709.48 | 870.942 | 2694.22 | 40 | 10.5952 | 0.000398157
5088.54 | 0.186932 | 10.0001 | 8561.21 | 1600.37 | 8709.5 | 870.945 | 2693.95 | 40 | 10.5934 | 0.000398116
5094.73 | 0.186919 | 10.0001 | 8561.4 | 1600.29 | 8709.68 | 870.962 | 2693.99 | 40 | 10.5927 | 0.000398114
5101 | 0.187086 | 10.0001 | 8560.41 | 1601.53 | 8708.93 | 870.888 | 2693.91 | 40.01 | 10.6019 | 0.000398136
5107.14 | 0.187051 | 10.0001 | 8561.51 | 1601.44 | 8709.99 | 870.994 | 2693.87 | 40.01 | 10.6 | 0.000398082
5113.33 | 0.187131 | 10.0001 | 8560.09 | 1601.86 | 8708.68 | 870.862 | 2693.95 | 40.01 | 10.6044 | 0.000398154
5119.54 | 0.187237 | 10.0001 | 8559.55 | 1602.66 | 8708.3 | 870.824 | 2693.67 | 40.01 | 10.6103 | 0.00039813
5125.81 | 0.187064 | 10.0001 | 8560.18 | 1601.3 | 8708.66 | 870.86 | 2693.63 | 40 | 10.6007 | 0.000398107
5132 | 0.186937 | 10.0001 | 8561.84 | 1600.52 | 8710.15 | 871.009 | 2693.87 | 40.01 | 10.5937 | 0.000398075
5138.23 | 0.186971 | 10.0001 | 8562.29 | 1600.9 | 8710.66 | 871.06 | 2694.21 | 39.99 | 10.5956 | 0.000398102
5144.48 | 0.186982 | 10.0001 | 8562.26 | 1600.99 | 8710.66 | 871.06 | 2694.31 | 40 | 10.5961 | 0.000398117
5150.72 | 0.187013 | 10.0001 | 8562.82 | 1601.36 | 8711.27 | 871.121 | 2694.37 | 40 | 10.5979 | 0.000398098
5156.81 | 0.187115 | 10.0001 | 8560.69 | 1601.83 | 8709.26 | 870.92 | 2694.26 | 40 | 10.6035 | 0.000398173
5163.15 | 0.187048 | 10.0001 | 8563.05 | 1601.7 | 8711.56 | 871.15 | 2694.14 | 40 | 10.5998 | 0.00039805
5169.25 | 0.18736 | 10.0001 | 8558.84 | 1603.59 | 8707.77 | 870.771 | 2694.16 | 40 | 10.6171 | 0.000398226
5175.4 | 0.187349 | 10.0001 | 8559.33 | 1603.59 | 8708.25 | 870.819 | 2693.47 | 39.99 | 10.6165 | 0.000398103
5181.75 | 0.187225 | 10.0001 | 8560.8 | 1602.8 | 8709.55 | 870.949 | 2693.7 | 40 | 10.6096 | 0.000398077
5187.97 | 0.187178 | 10.0001 | 8563.09 | 1602.82 | 8711.8 | 871.174 | 2694.23 | 40.01 | 10.607 | 0.000398053
5194.12 | 0.187048 | 10.0001 | 8562.88 | 1601.67 | 8711.39 | 871.133 | 2694.61 | 40.02 | 10.5998 | 0.000398128
5200.34 | 0.187134 | 10.0001 | 8562.05 | 1602.25 | 8710.68 | 871.062 | 2694.46 | 40 | 10.6046 | 0.000398138
5206.53 | 0.187057 | 10.0001 | 8564.43 | 1602.04 | 8712.98 | 871.292 | 2694.59 | 39.99 | 10.6003 | 0.000398052
5212.67 | 0.187354 | 10.0001 | 8560.71 | 1603.89 | 8709.67 | 870.961 | 2694.66 | 39.99 | 10.6168 | 0.000398214
5218.95 | 0.187187 | 10.0001 | 8562.17 | 1602.72 | 8710.89 | 871.083 | 2694.13 | 40 | 10.6075 | 0.00039808
5225.08 | 0.187306 | 10.0001 | 8560.28 | 1603.39 | 8709.15 | 870.909 | 2694.18 | 40.01 | 10.6141 | 0.000398167
5231.34 | 0.187238 | 10.0001 | 8561.73 | 1603.09 | 8710.52 | 871.046 | 2693.98 | 40 | 10.6104 | 0.000398074
5237.61 | 0.187205 | 10.0001 | 8562.28 | 1602.91 | 8711.03 | 871.097 | 2694.32 | 40 | 10.6085 | 0.000398101
5243.76 | 0.187128 | 10.0001 | 8563.34 | 1602.44 | 8711.98 | 871.192 | 2694.53 | 40.01 | 10.6042 | 0.000398089
5249.9 | 0.187185 | 10.0001 | 8562.05 | 1602.69 | 8710.76 | 871.07 | 2694.58 | 40.01 | 10.6074 | 0.000398152
5256.19 | 0.187124 | 10.0001 | 8565.23 | 1602.76 | 8713.89 | 871.384 | 2694.72 | 40 | 10.604 | 0.000398029
5262.45 | 0.187149 | 10.0001 | 8563.18 | 1602.59 | 8711.85 | 871.179 | 2695.07 | 39.99 | 10.6054 | 0.000398175
5268.61 | 0.187152 | 10.0001 | 8565.93 | 1603.13 | 8714.65 | 871.459 | 2695.01 | 39.99 | 10.6056 | 0.000398038
5274.79 | 0.187177 | 10.0001 | 8565.07 | 1603.18 | 8713.82 | 871.376 | 2695.46 | 39.99 | 10.6069 | 0.000398142
5281.12 | 0.187168 | 10.0001 | 8565.21 | 1603.13 | 8713.95 | 871.389 | 2695.26 | 40 | 10.6064 | 0.000398107
5287.23 | 0.187219 | 10.0001 | 8563.58 | 1603.26 | 8712.36 | 871.231 | 2695.14 | 40 | 10.6093 | 0.000398161
5293.45 | 0.187137 | 10.0001 | 8564.63 | 1602.76 | 8713.3 | 871.325 | 2694.95 | 40 | 10.6047 | 0.00039809
5299.62 | 0.187266 | 10.0001 | 8565.31 | 1603.99 | 8714.2 | 871.415 | 2695.25 | 40 | 10.6119 | 0.000398094
5305.9 | 0.187242 | 10.0001 | 8565.86 | 1603.89 | 8714.73 | 871.467 | 2695.47 | 40 | 10.6106 | 0.000398102
5312.11 | 0.187275 | 10.0001 | 8566.24 | 1604.25 | 8715.16 | 871.511 | 2695.6 | 40 | 10.6124 | 0.000398101
5318.34 | 0.187333 | 10.0001 | 8563.66 | 1604.26 | 8712.63 | 871.258 | 2695.41 | 40 | 10.6156 | 0.000398189
5324.48 | 0.187301 | 10.0001 | 8563.51 | 1603.95 | 8712.43 | 871.237 | 2694.89 | 40 | 10.6138 | 0.000398121
5330.75 | 0.187204 | 10.0001 | 8566.18 | 1603.62 | 8714.99 | 871.493 | 2695.16 | 40 | 10.6085 | 0.000398044
5337 | 0.187256 | 10.0001 | 8563.39 | 1603.55 | 8712.23 | 871.217 | 2695.33 | 40.01 | 10.6113 | 0.000398196
5343.09 | 0.187337 | 10.0001 | 8565.48 | 1604.64 | 8714.49 | 871.443 | 2695.05 | 40.01 | 10.6158 | 0.000398051
5349.4 | 0.187397 | 10.0001 | 8566.74 | 1605.38 | 8715.86 | 871.581 | 2695.67 | 40 | 10.6191 | 0.00039808
5355.5 | 0.187342 | 10.0001 | 8566.73 | 1604.91 | 8715.77 | 871.571 | 2695.91 | 40 | 10.6161 | 0.000398119
5361.73 | 0.187392 | 10.0001 | 8567.23 | 1605.43 | 8716.35 | 871.63 | 2695.95 | 40.01 | 10.6189 | 0.000398099
5367.94 | 0.187641 | 10.0001 | 8568.07 | 1607.72 | 8717.6 | 871.754 | 2696.23 | 40.01 | 10.6326 | 0.000398083
5374.22 | 0.187689 | 10.0001 | 8568.87 | 1608.28 | 8718.49 | 871.843 | 2696.57 | 40.01 | 10.6353 | 0.000398092
5380.31 | 0.187671 | 10.0001 | 8567.52 | 1607.88 | 8717.09 | 871.703 | 2696.57 | 39.99 | 10.6343 | 0.000398156
5386.67 | 0.187485 | 10.0001 | 8567.8 | 1606.33 | 8717.08 | 871.703 | 2696.29 | 40 | 10.624 | 0.000398115
5392.84 | 0.18742 | 10.0001 | 8567.63 | 1605.75 | 8716.81 | 871.675 | 2696.27 | 39.99 | 10.6204 | 0.000398125
5399.09 | 0.187426 | 10.0001 | 8566.76 | 1605.63 | 8715.93 | 871.587 | 2696.11 | 40 | 10.6207 | 0.000398142
5405.29 | 0.187409 | 10.0001 | 8564.26 | 1605.02 | 8713.36 | 871.33 | 2695.65 | 40 | 10.6198 | 0.000398191
5411.51 | 0.18817 | 10.0001 | 8566.8 | 1612.01 | 8717.15 | 871.709 | 2695.7 | 39.99 | 10.6619 | 0.000398025
5417.69 | 0.187801 | 10.0001 | 8566.6 | 1608.81 | 8716.36 | 871.631 | 2696.18 | 39.99 | 10.6415 | 0.000398132
5423.79 | 0.187478 | 10.0001 | 8566.64 | 1606.06 | 8715.89 | 871.583 | 2696 | 40 | 10.6236 | 0.000398127
5430.06 | 0.187461 | 10.0001 | 8564.38 | 1605.49 | 8713.56 | 871.35 | 2695.65 | 40 | 10.6227 | 0.000398182
5436.28 | 0.187632 | 10.0001 | 8568.2 | 1607.67 | 8717.72 | 871.767 | 2695.76 | 40 | 10.6321 | 0.000398008
5442.53 | 0.187567 | 10.0001 | 8566.38 | 1606.77 | 8715.77 | 871.571 | 2696.26 | 40 | 10.6286 | 0.000398171
5448.69 | 0.187647 | 10.0001 | 8567.18 | 1607.6 | 8716.7 | 871.664 | 2696.03 | 39.99 | 10.633 | 0.000398095
5454.92 | 0.187596 | 10.0001 | 8567 | 1607.14 | 8716.45 | 871.639 | 2696.14 | 40 | 10.6302 | 0.000398122
5461.11 | 0.187452 | 10.0001 | 8566.2 | 1605.75 | 8715.4 | 871.534 | 2695.96 | 40 | 10.6222 | 0.000398144
5467.31 | 0.187479 | 10.0001 | 8565.16 | 1605.79 | 8714.39 | 871.433 | 2695.66 | 39.99 | 10.6237 | 0.000398146
5473.48 | 0.187469 | 10.0001 | 8566.51 | 1605.95 | 8715.75 | 871.569 | 2695.62 | 39.99 | 10.6231 | 0.000398078
5479.75 | 0.187379 | 10.0001 | 8566.75 | 1605.23 | 8715.85 | 871.579 | 2695.89 | 40 | 10.6181 | 0.000398113
5485.86 | 0.187441 | 10.0001 | 8565.73 | 1605.57 | 8714.91 | 871.485 | 2695.83 | 40 | 10.6216 | 0.000398147
5492.09 | 0.187523 | 10.0001 | 8566.48 | 1606.41 | 8715.8 | 871.574 | 2695.71 | 40 | 10.6261 | 0.000398089
5498.26 | 0.187413 | 10.0001 | 8568.33 | 1605.81 | 8717.5 | 871.744 | 2696.06 | 40 | 10.62 | 0.000398062
5504.58 | 0.187411 | 10.0001 | 8568.8 | 1605.89 | 8717.98 | 871.792 | 2696.47 | 40 | 10.6199 | 0.000398101
5510.84 | 0.187487 | 10.0001 | 8564.91 | 1605.81 | 8714.15 | 871.409 | 2696.12 | 39.99 | 10.6241 | 0.000398224
5517.06 | 0.187452 | 10.0001 | 8566.62 | 1605.83 | 8715.83 | 871.577 | 2695.59 | 40 | 10.6222 | 0.000398069
5523.25 | 0.187436 | 10.0001 | 8568.67 | 1606.07 | 8717.89 | 871.783 | 2696.17 | 40 | 10.6213 | 0.000398061
5529.45 | 0.187454 | 10.0001 | 8565.38 | 1605.61 | 8714.57 | 871.452 | 2696.18 | 40 | 10.6223 | 0.000398214
5535.65 | 0.187601 | 10.0001 | 8565.22 | 1606.85 | 8714.64 | 871.458 | 2695.55 | 40 | 10.6304 | 0.000398118
5541.83 | 0.187565 | 10.0001 | 8565.73 | 1606.63 | 8715.1 | 871.504 | 2695.59 | 39.99 | 10.6284 | 0.000398103
5548.08 | 0.187473 | 10.0001 | 8567.17 | 1606.11 | 8716.42 | 871.636 | 2695.83 | 40 | 10.6233 | 0.000398078
5554.26 | 0.187493 | 10.0001 | 8567.02 | 1606.26 | 8716.3 | 871.625 | 2696.08 | 40 | 10.6244 | 0.00039812
5560.37 | 0.187561 | 10.0001 | 8566.59 | 1606.76 | 8715.97 | 871.591 | 2696.03 | 39.99 | 10.6282 | 0.000398128
5566.59 | 0.18775 | 10.0001 | 8563.68 | 1607.83 | 8713.31 | 871.325 | 2695.65 | 40 | 10.6387 | 0.000398194
5572.9 | 0.187712 | 10.0001 | 8565.48 | 1607.84 | 8715.08 | 871.502 | 2695.36 | 40 | 10.6366 | 0.00039807
5579.12 | 0.187682 | 10.0001 | 8563.17 | 1607.15 | 8712.69 | 871.263 | 2695.39 | 40 | 10.6349 | 0.000398184
5585.29 | 0.187728 | 10.0001 | 8566.12 | 1608.1 | 8715.76 | 871.57 | 2695.31 | 40 | 10.6375 | 0.000398031
5591.4 | 0.18795 | 10.0001 | 8562.35 | 1609.29 | 8712.27 | 871.221 | 2695.49 | 40 | 10.6497 | 0.000398217
5597.61 | 0.187838 | 10.0001 | 8565 | 1608.83 | 8714.79 | 871.474 | 2695.12 | 40.01 | 10.6435 | 0.000398047
5603.9 | 0.187545 | 10.0001 | 8566.62 | 1606.63 | 8715.97 | 871.591 | 2695.7 | 40 | 10.6273 | 0.000398079
5610.09 | 0.187678 | 10.0001 | 8565.35 | 1607.53 | 8714.89 | 871.483 | 2695.83 | 40 | 10.6347 | 0.000398148
5616.29 | 0.187842 | 10.0001 | 8562.85 | 1608.46 | 8712.61 | 871.255 | 2695.37 | 39.99 | 10.6438 | 0.000398184
5622.54 | 0.187661 | 10.0001 | 8566.52 | 1607.6 | 8716.06 | 871.6 | 2695.3 | 40 | 10.6337 | 0.000398016
5628.83 | 0.187869 | 10.0001 | 8563.37 | 1608.8 | 8713.19 | 871.313 | 2695.65 | 40 | 10.6453 | 0.000398199
5634.9 | 0.187756 | 10.0001 | 8564.98 | 1608.12 | 8714.64 | 871.458 | 2695.26 | 39.99 | 10.639 | 0.000398075
5641.15 | 0.187882 | 10.0001 | 8564.86 | 1609.18 | 8714.72 | 871.466 | 2695.56 | 40 | 10.646 | 0.000398116
5647.33 | 0.187996 | 10.0001 | 8562.24 | 1609.67 | 8712.23 | 871.217 | 2695.28 | 39.99 | 10.6523 | 0.000398188
5653.67 | 0.188082 | 10.0001 | 8562.66 | 1610.48 | 8712.8 | 871.274 | 2694.87 | 40 | 10.657 | 0.000398102
5659.81 | 0.188106 | 10.0001 | 8562.95 | 1610.74 | 8713.12 | 871.307 | 2695.01 | 40 | 10.6584 | 0.000398107
5665.95 | 0.187797 | 10.0001 | 8565.67 | 1608.61 | 8715.4 | 871.535 | 2695.31 | 40.02 | 10.6413 | 0.000398047
5672.15 | 0.187586 | 10.0001 | 8569.95 | 1607.6 | 8719.42 | 871.937 | 2696.25 | 40 | 10.6296 | 0.000398003
5678.39 | 0.187653 | 10.0001 | 8566.61 | 1607.55 | 8716.13 | 871.608 | 2696.65 | 40 | 10.6333 | 0.000398212
5684.69 | 0.18763 | 10.0001 | 8569 | 1607.8 | 8718.53 | 871.847 | 2696.29 | 40 | 10.632 | 0.00039805
5690.84 | 0.187697 | 10.0001 | 8568.41 | 1608.27 | 8718.04 | 871.798 | 2696.69 | 40 | 10.6358 | 0.000398131
5697.09 | 0.187653 | 10.0001 | 8569.8 | 1608.15 | 8719.39 | 871.933 | 2696.74 | 40 | 10.6333 | 0.000398077
5703.29 | 0.187665 | 10.0001 | 8569.09 | 1608.12 | 8718.68 | 871.862 | 2696.92 | 39.99 | 10.634 | 0.000398136
5709.48 | 0.187648 | 10.0001 | 8568.13 | 1607.79 | 8717.68 | 871.762 | 2696.67 | 40 | 10.633 | 0.000398144
5715.67 | 0.187656 | 10.0001 | 8568 | 1607.84 | 8717.55 | 871.75 | 2696.45 | 39.99 | 10.6335 | 0.000398118
5721.92 | 0.187714 | 10.0001 | 8568.45 | 1608.41 | 8718.1 | 871.804 | 2696.53 | 40.01 | 10.6367 | 0.000398104
5728.17 | 0.187685 | 10.0001 | 8569.58 | 1608.38 | 8719.2 | 871.915 | 2696.72 | 40.01 | 10.6351 | 0.000398082
5734.31 | 0.187749 | 10.0001 | 8567.29 | 1608.5 | 8716.98 | 871.692 | 2696.71 | 40 | 10.6386 | 0.000398182
5740.67 | 0.187733 | 10.0001 | 8566.64 | 1608.24 | 8716.29 | 871.623 | 2696.18 | 39.99 | 10.6377 | 0.000398135
5746.72 | 0.18767 | 10.0001 | 8568.57 | 1608.06 | 8718.16 | 871.81 | 2696.25 | 40 | 10.6342 | 0.000398061
5752.97 | 0.187674 | 10.0001 | 8568.18 | 1608.03 | 8717.77 | 871.771 | 2696.58 | 40 | 10.6345 | 0.000398127
5759.19 | 0.187721 | 10.0001 | 8568.46 | 1608.48 | 8718.13 | 871.807 | 2696.57 | 40 | 10.6371 | 0.000398109
5765.4 | 0.187856 | 10.0001 | 8566.9 | 1609.35 | 8716.76 | 871.67 | 2696.46 | 39.99 | 10.6446 | 0.000398155
5771.76 | 0.18789 | 10.0001 | 8568.17 | 1609.87 | 8718.09 | 871.804 | 2696.38 | 40 | 10.6464 | 0.000398083
5777.89 | 0.187951 | 10.0001 | 8567.64 | 1610.3 | 8717.65 | 871.759 | 2696.57 | 40.01 | 10.6498 | 0.000398131
5784.04 | 0.187835 | 10.0001 | 8567.71 | 1609.32 | 8717.54 | 871.748 | 2696.45 | 39.99 | 10.6434 | 0.000398118
5790.26 | 0.187896 | 10.0001 | 8567.48 | 1609.79 | 8717.41 | 871.735 | 2696.44 | 40 | 10.6468 | 0.000398123
5796.53 | 0.187945 | 10.0001 | 8565.79 | 1609.9 | 8715.77 | 871.571 | 2696.19 | 40 | 10.6495 | 0.000398161
5802.79 | 0.187739 | 10.0001 | 8569.51 | 1608.83 | 8719.23 | 871.917 | 2696.25 | 40.01 | 10.6381 | 0.000398012
5809.01 | 0.187757 | 10.0001 | 8569.56 | 1608.99 | 8719.3 | 871.924 | 2696.97 | 40 | 10.639 | 0.000398115
5815.22 | 0.187761 | 10.0001 | 8570.06 | 1609.12 | 8719.82 | 871.976 | 2697.03 | 40 | 10.6393 | 0.0003981
5821.28 | 0.187795 | 10.0001 | 8568.56 | 1609.13 | 8718.35 | 871.829 | 2696.97 | 40 | 10.6412 | 0.000398158
5827.64 | 0.187857 | 10.0001 | 8567.6 | 1609.49 | 8717.47 | 871.741 | 2696.55 | 40 | 10.6446 | 0.000398136
5833.81 | 0.187885 | 10.0001 | 8568.01 | 1609.8 | 8717.92 | 871.787 | 2696.47 | 40.01 | 10.6461 | 0.000398104
5840.08 | 0.18791 | 10.0001 | 8568.79 | 1610.16 | 8718.76 | 871.87 | 2696.68 | 40 | 10.6475 | 0.000398096
5846.19 | 0.187809 | 10.0001 | 8570.83 | 1609.68 | 8720.68 | 872.062 | 2697.05 | 40 | 10.6419 | 0.000398064
5852.47 | 0.187844 | 10.0001 | 8568.57 | 1609.55 | 8718.43 | 871.837 | 2697.13 | 40 | 10.6439 | 0.000398178
5858.69 | 0.188079 | 10.0001 | 8567.28 | 1611.33 | 8717.49 | 871.743 | 2696.63 | 40 | 10.6569 | 0.000398147
5864.84 | 0.187901 | 10.0001 | 8568.12 | 1609.96 | 8718.06 | 871.8 | 2696.5 | 40 | 10.6471 | 0.000398102
5871.11 | 0.187915 | 10.0001 | 8569.33 | 1610.31 | 8719.32 | 871.926 | 2696.73 | 40 | 10.6478 | 0.000398078
5877.25 | 0.187972 | 10.0001 | 8567.5 | 1610.45 | 8717.54 | 871.748 | 2696.76 | 40 | 10.651 | 0.000398164
5883.5 | 0.187875 | 10.0001 | 8570.09 | 1610.11 | 8720.03 | 871.997 | 2696.73 | 40 | 10.6456 | 0.000398046
5889.65 | 0.187898 | 10.0001 | 8569.48 | 1610.19 | 8719.45 | 871.939 | 2697.14 | 40.01 | 10.6469 | 0.000398133
5895.94 | 0.187915 | 10.0001 | 8569.29 | 1610.3 | 8719.28 | 871.922 | 2697 | 40 | 10.6478 | 0.00039812
5902.11 | 0.187889 | 10.0001 | 8569.25 | 1610.07 | 8719.2 | 871.914 | 2696.95 | 40 | 10.6464 | 0.000398116
5908.31 | 0.187875 | 10.0001 | 8571.85 | 1610.44 | 8721.82 | 872.176 | 2697.23 | 40 | 10.6456 | 0.000398038
5914.53 | 0.187935 | 10.0001 | 8572.59 | 1611.09 | 8722.67 | 872.261 | 2697.86 | 40.01 | 10.6489 | 0.000398092
5920.76 | 0.188001 | 10.0001 | 8570.95 | 1611.34 | 8721.1 | 872.104 | 2697.84 | 39.99 | 10.6525 | 0.000398161
5926.97 | 0.188014 | 10.0001 | 8570.55 | 1611.38 | 8720.71 | 872.065 | 2697.52 | 40 | 10.6533 | 0.000398131
5933.17 | 0.187967 | 10.0001 | 8568.96 | 1610.68 | 8719.02 | 871.897 | 2697.23 | 40 | 10.6507 | 0.000398166
5939.45 | 0.187908 | 10.0001 | 8570.95 | 1610.55 | 8720.96 | 872.09 | 2697.11 | 40 | 10.6474 | 0.000398059
5945.58 | 0.187933 | 10.0001 | 8570.74 | 1610.72 | 8720.78 | 872.072 | 2697.48 | 40 | 10.6488 | 0.000398122
5951.83 | 0.187975 | 10.0001 | 8570.37 | 1611.01 | 8720.47 | 872.042 | 2697.42 | 40 | 10.6511 | 0.000398127
5958 | 0.187971 | 10.0001 | 8570.17 | 1610.95 | 8720.27 | 872.021 | 2697.32 | 39.99 | 10.6509 | 0.000398122
5964.28 | 0.188007 | 10.0001 | 8570.31 | 1611.27 | 8720.46 | 872.04 | 2697.3 | 39.99 | 10.6529 | 0.00039811
5970.42 | 0.18794 | 10.0001 | 8573.05 | 1611.22 | 8723.14 | 872.308 | 2697.65 | 40.01 | 10.6492 | 0.000398039
5976.67 | 0.188023 | 10.0001 | 8572.36 | 1611.8 | 8722.57 | 872.251 | 2698.12 | 39.99 | 10.6538 | 0.000398135
5982.9 | 0.187961 | 10.0001 | 8571.46 | 1611.1 | 8721.56 | 872.15 | 2697.86 | 40 | 10.6504 | 0.000398143
5989.2 | 0.187999 | 10.0001 | 8570.49 | 1611.24 | 8720.63 | 872.057 | 2697.57 | 39.99 | 10.6525 | 0.000398142
5995.29 | 0.18799 | 10.0001 | 8570.41 | 1611.15 | 8720.53 | 872.047 | 2697.39 | 39.99 | 10.6519 | 0.00039812
6001.58 | 0.188007 | 10.0001 | 8571.98 | 1611.59 | 8722.16 | 872.21 | 2697.55 | 39.99 | 10.6529 | 0.00039807
6007.76 | 0.188159 | 10.0001 | 8569.7 | 1612.47 | 8720.08 | 872.002 | 2697.63 | 40 | 10.6613 | 0.000398176
6014 | 0.18799 | 10.0001 | 8574.46 | 1611.91 | 8724.65 | 872.46 | 2697.68 | 40 | 10.652 | 0.000397975
6020.11 | 0.188128 | 10.0001 | 8569.71 | 1612.2 | 8720.04 | 871.998 | 2698.07 | 40 | 10.6596 | 0.000398243
6026.4 | 0.188049 | 10.0001 | 8569.89 | 1611.56 | 8720.1 | 872.004 | 2697.23 | 40 | 10.6552 | 0.000398117
6032.53 | 0.188048 | 10.0001 | 8570.33 | 1611.63 | 8720.55 | 872.049 | 2697.28 | 40 | 10.6552 | 0.000398103
6038.73 | 0.188063 | 10.0001 | 8570.82 | 1611.86 | 8721.07 | 872.101 | 2697.42 | 39.99 | 10.656 | 0.0003981
6045.04 | 0.188126 | 10.0001 | 8570.56 | 1612.34 | 8720.9 | 872.084 | 2697.53 | 40 | 10.6595 | 0.000398124
6051.19 | 0.188062 | 10.0001 | 8571.01 | 1611.88 | 8721.26 | 872.12 | 2697.5 | 40 | 10.6559 | 0.000398103
6057.53 | 0.188099 | 10.0001 | 8572.15 | 1612.41 | 8722.48 | 872.242 | 2697.73 | 39.99 | 10.658 | 0.000398081
6063.72 | 0.188172 | 10.0001 | 8570.59 | 1612.75 | 8721.01 | 872.095 | 2697.8 | 40 | 10.6621 | 0.000398159
6069.94 | 0.188083 | 10.0001 | 8571.13 | 1612.09 | 8721.42 | 872.136 | 2697.56 | 39.99 | 10.6571 | 0.000398105
6076.11 | 0.188078 | 10.0001 | 8572.04 | 1612.22 | 8722.33 | 872.227 | 2697.75 | 39.99 | 10.6569 | 0.000398091
6082.28 | 0.188064 | 10.0001 | 8573.32 | 1612.33 | 8723.61 | 872.355 | 2698.07 | 40.01 | 10.6561 | 0.00039808
6088.42 | 0.188142 | 10.0001 | 8572.61 | 1612.87 | 8723.01 | 872.295 | 2698.26 | 40 | 10.6604 | 0.000398135
6094.76 | 0.188135 | 10.0001 | 8571.86 | 1612.67 | 8722.24 | 872.219 | 2698.04 | 39.99 | 10.66 | 0.000398138
6100.95 | 0.188163 | 10.0001 | 8570.38 | 1612.63 | 8720.78 | 872.073 | 2697.74 | 40 | 10.6616 | 0.00039816
6107.04 | 0.188246 | 10.0001 | 8569.48 | 1613.17 | 8719.99 | 871.994 | 2697.35 | 40 | 10.6661 | 0.000398139
6113.29 | 0.188321 | 10.0001 | 8567.87 | 1613.51 | 8718.48 | 871.842 | 2697.02 | 39.99 | 10.6703 | 0.00039816
6119.62 | 0.188382 | 10.0001 | 8570.45 | 1614.52 | 8721.19 | 872.114 | 2697.05 | 40 | 10.6736 | 0.00039804
6125.84 | 0.188361 | 10.0001 | 8570.12 | 1614.27 | 8720.83 | 872.077 | 2697.54 | 40 | 10.6725 | 0.000398129
6131.9 | 0.188292 | 10.0001 | 8570.58 | 1613.77 | 8721.19 | 872.113 | 2697.46 | 40 | 10.6687 | 0.0003981
6138.17 | 0.188291 | 10.0001 | 8571.41 | 1613.92 | 8722.03 | 872.197 | 2697.67 | 40 | 10.6686 | 0.000398093
6144.36 | 0.188195 | 10.0001 | 8571.82 | 1613.17 | 8722.29 | 872.223 | 2697.87 | 40 | 10.6633 | 0.000398111
6150.67 | 0.18817 | 10.0001 | 8573.48 | 1613.27 | 8723.94 | 872.389 | 2698.1 | 40 | 10.6619 | 0.000398069
6156.78 | 0.18817 | 10.0001 | 8572.98 | 1613.17 | 8723.44 | 872.338 | 2698.35 | 39.99 | 10.6619 | 0.000398129
6163.06 | 0.188236 | 10.0001 | 8572.64 | 1613.68 | 8723.2 | 872.314 | 2698.24 | 40 | 10.6656 | 0.000398124
6169.26 | 0.188177 | 10.0001 | 8572.25 | 1613.1 | 8722.7 | 872.265 | 2698.12 | 39.99 | 10.6623 | 0.000398129
6175.4 | 0.188192 | 10.0001 | 8573.82 | 1613.53 | 8724.33 | 872.427 | 2698.23 | 40 | 10.6632 | 0.000398071
6181.65 | 0.188324 | 10.0001 | 8574.37 | 1614.76 | 8725.1 | 872.504 | 2698.63 | 40 | 10.6705 | 0.000398095
6187.94 | 0.188224 | 10.0001 | 8573.74 | 1613.79 | 8724.29 | 872.423 | 2698.69 | 40 | 10.6649 | 0.00039814
6194.06 | 0.188466 | 10.0001 | 8575.74 | 1616.23 | 8726.71 | 872.665 | 2698.84 | 40.01 | 10.6783 | 0.000398052
6200.34 | 0.188432 | 10.0001 | 8574.94 | 1615.79 | 8725.85 | 872.579 | 2699.17 | 40 | 10.6764 | 0.00039814
6206.51 | 0.188453 | 10.0001 | 8575.34 | 1616.05 | 8726.29 | 872.623 | 2699.04 | 40 | 10.6776 | 0.000398101
6212.73 | 0.18849 | 10.0001 | 8574.18 | 1616.15 | 8725.16 | 872.51 | 2699 | 40 | 10.6796 | 0.000398146
6218.83 | 0.188612 | 10.0001 | 8573.85 | 1617.13 | 8725.02 | 872.497 | 2698.79 | 40 | 10.6864 | 0.000398122
6225.09 | 0.188383 | 10.0001 | 8575.33 | 1615.45 | 8726.17 | 872.611 | 2698.88 | 39.99 | 10.6737 | 0.000398083
6231.29 | 0.188281 | 10.0001 | 8574.31 | 1614.38 | 8724.97 | 872.491 | 2698.94 | 39.98 | 10.668 | 0.000398146
6237.64 | 0.188296 | 10.0001 | 8573.94 | 1614.44 | 8724.61 | 872.455 | 2698.72 | 39.99 | 10.6689 | 0.00039813
6243.83 | 0.188319 | 10.0001 | 8575.4 | 1614.91 | 8726.14 | 872.608 | 2698.79 | 39.99 | 10.6702 | 0.000398071
6250.01 | 0.188474 | 10.0001 | 8571.56 | 1615.52 | 8722.47 | 872.241 | 2698.69 | 40 | 10.6788 | 0.000398224
6256.25 | 0.188298 | 10.0001 | 8575.22 | 1614.7 | 8725.92 | 872.586 | 2698.32 | 40 | 10.669 | 0.000398011
6262.44 | 0.188344 | 10.0001 | 8573.61 | 1614.79 | 8724.35 | 872.429 | 2698.87 | 40 | 10.6716 | 0.000398164
6268.7 | 0.188386 | 10.0001 | 8571.21 | 1614.69 | 8721.98 | 872.192 | 2698.26 | 40 | 10.6739 | 0.000398183
6274.86 | 0.188313 | 10.0001 | 8573.75 | 1614.55 | 8724.45 | 872.439 | 2698.1 | 40 | 10.6698 | 0.000398046
6281 | 0.188425 | 10.0001 | 8572.77 | 1615.33 | 8723.63 | 872.357 | 2698.48 | 40 | 10.6761 | 0.00039814
6287.25 | 0.188302 | 10.0001 | 8575.75 | 1614.83 | 8726.46 | 872.64 | 2698.64 | 40 | 10.6693 | 0.000398034
6293.48 | 0.188274 | 10.0001 | 8575.71 | 1614.58 | 8726.38 | 872.632 | 2699.16 | 40.01 | 10.6677 | 0.000398114
6299.67 | 0.188234 | 10.0001 | 8574.88 | 1614.08 | 8725.47 | 872.541 | 2699.08 | 40 | 10.6654 | 0.000398144
6305.86 | 0.188265 | 10.0001 | 8575.44 | 1614.46 | 8726.09 | 872.603 | 2698.97 | 40 | 10.6672 | 0.0003981
6312.11 | 0.188342 | 10.0001 | 8575.68 | 1615.16 | 8726.46 | 872.64 | 2699.17 | 40 | 10.6715 | 0.000398112
6318.4 | 0.188326 | 10.0001 | 8574.55 | 1614.81 | 8725.28 | 872.523 | 2699.04 | 40 | 10.6705 | 0.000398147
6324.62 | 0.188344 | 10.0001 | 8574.99 | 1615.05 | 8725.76 | 872.57 | 2698.9 | 40 | 10.6716 | 0.000398104
6330.75 | 0.188297 | 10.0001 | 8576.16 | 1614.86 | 8726.87 | 872.681 | 2699.11 | 40.01 | 10.6689 | 0.000398085
6336.98 | 0.188429 | 10.0001 | 8573.66 | 1615.53 | 8724.54 | 872.448 | 2699.08 | 40.01 | 10.6763 | 0.000398187
6343.2 | 0.188348 | 10.0001 | 8574.66 | 1615.02 | 8725.43 | 872.537 | 2698.71 | 40.01 | 10.6718 | 0.000398091
6349.39 | 0.188362 | 10.0001 | 8576.14 | 1615.42 | 8726.95 | 872.69 | 2699.05 | 40 | 10.6725 | 0.000398072
6355.73 | 0.188322 | 10.0001 | 8575.59 | 1614.97 | 8726.33 | 872.628 | 2699.28 | 40.01 | 10.6703 | 0.000398134
6361.86 | 0.188481 | 10.0001 | 8575.22 | 1616.27 | 8726.2 | 872.615 | 2699.16 | 40.01 | 10.6792 | 0.000398122
6367.98 | 0.188401 | 10.0001 | 8574.51 | 1615.45 | 8725.36 | 872.53 | 2699.01 | 40.01 | 10.6747 | 0.000398139
6374.31 | 0.188539 | 10.0001 | 8577.75 | 1617.24 | 8728.87 | 872.881 | 2699.31 | 40.01 | 10.6824 | 0.000398023
6380.5 | 0.188469 | 10.0001 | 8576.88 | 1616.48 | 8727.88 | 872.782 | 2699.83 | 40 | 10.6785 | 0.000398145
6386.65 | 0.188438 | 10.0001 | 8576.16 | 1616.07 | 8727.1 | 872.704 | 2699.54 | 39.99 | 10.6768 | 0.000398138
6392.92 | 0.188432 | 10.0001 | 8576.75 | 1616.13 | 8727.69 | 872.763 | 2699.47 | 39.99 | 10.6764 | 0.0003981
6399.09 | 0.188487 | 10.0001 | 8575.35 | 1616.34 | 8726.35 | 872.629 | 2699.4 | 40 | 10.6795 | 0.000398151
6405.34 | 0.188401 | 10.0001 | 8576.3 | 1615.78 | 8727.18 | 872.712 | 2699.27 | 39.99 | 10.6747 | 0.000398094
6411.59 | 0.188397 | 10.0001 | 8577 | 1615.88 | 8727.88 | 872.783 | 2699.5 | 40 | 10.6745 | 0.000398096
6417.73 | 0.1885 | 10.0001 | 8575.78 | 1616.54 | 8726.81 | 872.676 | 2699.53 | 39.99 | 10.6802 | 0.000398149
6423.94 | 0.188581 | 10.0001 | 8578.49 | 1617.74 | 8729.69 | 872.963 | 2699.66 | 39.99 | 10.6847 | 0.000398037
6430.17 | 0.188562 | 10.0001 | 8577.45 | 1617.38 | 8728.6 | 872.855 | 2700.06 | 40 | 10.6836 | 0.000398146
6436.45 | 0.188428 | 10.0001 | 8576.45 | 1616.05 | 8727.38 | 872.732 | 2699.71 | 39.99 | 10.6762 | 0.00039815
6442.65 | 0.188464 | 10.0001 | 8576.47 | 1616.36 | 8727.45 | 872.74 | 2699.49 | 39.99 | 10.6782 | 0.000398114
6448.84 | 0.188602 | 10.0001 | 8577.78 | 1617.79 | 8729.01 | 872.895 | 2699.7 | 40 | 10.6859 | 0.000398074
6455.12 | 0.188461 | 10.0001 | 8576.02 | 1616.25 | 8726.99 | 872.693 | 2699.73 | 40 | 10.678 | 0.000398171
6461.25 | 0.188505 | 10.0001 | 8575.15 | 1616.46 | 8726.18 | 872.612 | 2699.26 | 40.01 | 10.6805 | 0.000398138
6467.48 | 0.188451 | 10.0001 | 8576.52 | 1616.25 | 8727.49 | 872.743 | 2699.3 | 40 | 10.6775 | 0.000398085
6473.7 | 0.1885 | 10.0001 | 8575.69 | 1616.52 | 8726.71 | 872.666 | 2699.43 | 40.01 | 10.6802 | 0.000398139
6479.94 | 0.188476 | 10.0001 | 8578.01 | 1616.75 | 8729.04 | 872.899 | 2699.56 | 40 | 10.6789 | 0.000398052
6486.17 | 0.188496 | 10.0001 | 8576.07 | 1616.55 | 8727.1 | 872.704 | 2699.76 | 40 | 10.68 | 0.00039817
6492.36 | 0.188513 | 10.0001 | 8576.17 | 1616.72 | 8727.22 | 872.716 | 2699.4 | 40 | 10.6809 | 0.000398111
6498.54 | 0.188607 | 10.0001 | 8577.54 | 1617.78 | 8728.77 | 872.872 | 2699.63 | 40 | 10.6861 | 0.000398074
6504.78 | 0.188545 | 10.0001 | 8576.62 | 1617.08 | 8727.74 | 872.768 | 2699.79 | 40 | 10.6827 | 0.000398145
6511.01 | 0.188549 | 10.0001 | 8577.33 | 1617.25 | 8728.47 | 872.841 | 2699.68 | 40 | 10.6829 | 0.000398096
6517.11 | 0.188501 | 10.0001 | 8577.15 | 1616.8 | 8728.2 | 872.814 | 2699.78 | 39.99 | 10.6803 | 0.000398123
6523.31 | 0.188519 | 10.0001 | 8576.9 | 1616.9 | 8727.98 | 872.792 | 2699.72 | 40 | 10.6812 | 0.000398124
6529.5 | 0.188511 | 10.0001 | 8576.75 | 1616.81 | 8727.81 | 872.775 | 2699.65 | 39.99 | 10.6808 | 0.000398121
6535.79 | 0.188532 | 10.0001 | 8575.88 | 1616.83 | 8726.97 | 872.691 | 2699.51 | 40 | 10.682 | 0.000398139
6542.06 | 0.188539 | 10.0001 | 8574.73 | 1616.67 | 8725.8 | 872.574 | 2699.2 | 39.99 | 10.6823 | 0.000398147
6548.15 | 0.188529 | 10.0001 | 8575.74 | 1616.78 | 8726.81 | 872.676 | 2699.11 | 39.99 | 10.6818 | 0.000398087
6554.34 | 0.188561 | 10.0001 | 8575.91 | 1617.08 | 8727.04 | 872.698 | 2699.34 | 40 | 10.6836 | 0.000398111
6560.64 | 0.188717 | 10.0001 | 8575 | 1618.25 | 8726.36 | 872.63 | 2699.29 | 40 | 10.6922 | 0.000398134
6566.81 | 0.188737 | 10.0001 | 8575.59 | 1618.53 | 8726.99 | 872.693 | 2699.26 | 39.99 | 10.6933 | 0.000398101
6573.06 | 0.18858 | 10.0001 | 8576.75 | 1617.4 | 8727.92 | 872.786 | 2699.47 | 40 | 10.6846 | 0.00039809
6579.37 | 0.188608 | 10.0001 | 8577.08 | 1617.71 | 8728.31 | 872.825 | 2699.68 | 40 | 10.6862 | 0.000398103
6585.56 | 0.188497 | 10.0001 | 8577.79 | 1616.88 | 8728.85 | 872.879 | 2699.82 | 40 | 10.68 | 0.000398099
6591.67 | 0.188649 | 10.0001 | 8579.93 | 1618.6 | 8731.27 | 873.121 | 2700.23 | 40 | 10.6885 | 0.000398049
6597.83 | 0.188635 | 10.0001 | 8578.7 | 1618.24 | 8730 | 872.994 | 2700.54 | 40 | 10.6877 | 0.000398153
6604.04 | 0.188615 | 10.0001 | 8578.63 | 1618.06 | 8729.89 | 872.984 | 2700.25 | 39.99 | 10.6866 | 0.000398115
6610.31 | 0.188655 | 10.0001 | 8575.86 | 1617.88 | 8727.13 | 872.708 | 2699.94 | 39.99 | 10.6888 | 0.000398195
6616.53 | 0.188586 | 10.0001 | 8579.8 | 1618.03 | 8731.04 | 873.098 | 2699.85 | 40 | 10.6849 | 0.000398004
6622.72 | 0.188709 | 10.0001 | 8578.12 | 1618.77 | 8729.52 | 872.946 | 2700.45 | 40 | 10.6918 | 0.000398161
6629.01 | 0.18862 | 10.0001 | 8578.18 | 1618.02 | 8729.44 | 872.938 | 2700.14 | 39.99 | 10.6868 | 0.000398119
6635.14 | 0.188772 | 10.0001 | 8580.22 | 1619.7 | 8731.76 | 873.17 | 2700.4 | 40 | 10.6952 | 0.000398052
6641.36 | 0.188711 | 10.0001 | 8578.04 | 1618.77 | 8729.45 | 872.939 | 2700.56 | 40 | 10.6919 | 0.000398181
6647.64 | 0.188667 | 10.0001 | 8578.94 | 1618.57 | 8730.29 | 873.023 | 2700.24 | 39.99 | 10.6895 | 0.000398095
6653.84 | 0.188656 | 10.0001 | 8578.89 | 1618.45 | 8730.22 | 873.016 | 2700.37 | 40 | 10.6888 | 0.000398118
6660.06 | 0.18883 | 10.0001 | 8579.19 | 1620 | 8730.8 | 873.074 | 2700.45 | 40 | 10.6984 | 0.000398103
6666.23 | 0.188813 | 10.0001 | 8578.68 | 1619.76 | 8730.25 | 873.02 | 2700.48 | 40 | 10.6975 | 0.000398132
6672.51 | 0.188822 | 10.0001 | 8578.67 | 1619.85 | 8730.26 | 873.02 | 2700.37 | 40 | 10.698 | 0.000398116
6678.62 | 0.188745 | 10.0001 | 8578.55 | 1619.15 | 8730.01 | 872.995 | 2700.33 | 39.99 | 10.6937 | 0.000398121
6684.9 | 0.188714 | 10.0001 | 8579.37 | 1619.04 | 8730.8 | 873.074 | 2700.4 | 40 | 10.692 | 0.000398095
6691.11 | 0.188789 | 10.0001 | 8577.37 | 1619.31 | 8728.88 | 872.883 | 2700.32 | 40 | 10.6962 | 0.000398171
6697.31 | 0.188782 | 10.0001 | 8577.76 | 1619.32 | 8729.27 | 872.921 | 2700 | 39.99 | 10.6958 | 0.000398107
6703.45 | 0.18893 | 10.0001 | 8578.89 | 1620.81 | 8730.66 | 873.06 | 2700.27 | 40 | 10.704 | 0.000398083
6709.65 | 0.188863 | 10.0001 | 8578.45 | 1620.15 | 8730.1 | 873.004 | 2700.45 | 40 | 10.7003 | 0.000398135
6715.83 | 0.188811 | 10.0001 | 8578.45 | 1619.71 | 8730.02 | 872.996 | 2700.31 | 40.01 | 10.6974 | 0.000398118
6722.04 | 0.188822 | 10.0001 | 8577.93 | 1619.7 | 8729.51 | 872.945 | 2700.24 | 40.01 | 10.698 | 0.000398131
6728.26 | 0.188811 | 10.0001 | 8580.46 | 1620.09 | 8732.07 | 873.201 | 2700.46 | 40 | 10.6974 | 0.000398047
6734.5 | 0.188939 | 10.0001 | 8577.47 | 1620.62 | 8729.22 | 872.916 | 2700.63 | 40 | 10.7045 | 0.000398201
6740.79 | 0.189021 | 10.0001 | 8578.68 | 1621.55 | 8730.59 | 873.053 | 2700.23 | 40 | 10.709 | 0.00039808
6746.9 | 0.188835 | 10.0001 | 8579.71 | 1620.15 | 8731.34 | 873.128 | 2700.55 | 40 | 10.6987 | 0.000398093
6753.11 | 0.188779 | 10.0001 | 8577.92 | 1619.33 | 8729.43 | 872.937 | 2700.49 | 40.01 | 10.6956 | 0.000398171
6759.36 | 0.188921 | 10.0001 | 8579.58 | 1620.87 | 8731.35 | 873.129 | 2700.36 | 40 | 10.7035 | 0.000398065
6765.56 | 0.188971 | 10.0001 | 8579.46 | 1621.27 | 8731.3 | 873.125 | 2700.71 | 40 | 10.7063 | 0.000398118
6771.83 | 0.189103 | 10.0001 | 8578.9 | 1622.3 | 8730.94 | 873.088 | 2700.67 | 40.01 | 10.7136 | 0.000398129
6778.06 | 0.189335 | 10.0001 | 8580.16 | 1624.53 | 8732.6 | 873.254 | 2700.8 | 40.01 | 10.7264 | 0.000398072
6784.15 | 0.18911 | 10.0001 | 8579.43 | 1622.46 | 8731.49 | 873.143 | 2700.94 | 40.01 | 10.714 | 0.000398144
6790.45 | 0.189294 | 10.0001 | 8579.68 | 1624.08 | 8732.04 | 873.198 | 2700.82 | 40.01 | 10.7241 | 0.000398101
6796.7 | 0.189419 | 10.0001 | 8580.11 | 1625.23 | 8732.68 | 873.262 | 2701.01 | 40.01 | 10.731 | 0.0003981
6802.9 | 0.18982 | 10.0001 | 8578.44 | 1628.36 | 8731.62 | 873.156 | 2701.04 | 40.02 | 10.7532 | 0.000398153
6809.01 | 0.189371 | 10.0001 | 8578.31 | 1624.49 | 8730.77 | 873.071 | 2700.64 | 40.01 | 10.7284 | 0.000398132
6815.23 | 0.189289 | 10.0001 | 8579.04 | 1623.92 | 8731.39 | 873.133 | 2700.63 | 40 | 10.7239 | 0.000398103
6821.44 | 0.189427 | 10.0001 | 8579.63 | 1625.21 | 8732.2 | 873.214 | 2700.84 | 40 | 10.7315 | 0.000398096
6827.65 | 0.190014 | 10.0001 | 8577.71 | 1629.88 | 8731.19 | 873.113 | 2700.9 | 40.01 | 10.764 | 0.000398152
6833.95 | 0.191046 | 10.0001 | 8574.3 | 1638.08 | 8729.37 | 872.931 | 2700.54 | 40 | 10.8211 | 0.000398181
6840.03 | 0.190704 | 10.0001 | 8574.81 | 1635.25 | 8729.34 | 872.928 | 2700.07 | 40 | 10.8021 | 0.000398113
6846.4 | 0.190404 | 10.0001 | 8575.99 | 1632.9 | 8730.06 | 873 | 2700.13 | 40 | 10.7855 | 0.000398089
6852.5 | 0.190499 | 10.0001 | 8573.92 | 1633.32 | 8728.1 | 872.805 | 2700.09 | 40 | 10.7908 | 0.000398173
6858.79 | 0.190721 | 10.0001 | 8574.05 | 1635.25 | 8728.59 | 872.854 | 2699.82 | 39.99 | 10.8031 | 0.000398111
6864.98 | 0.189968 | 10.0001 | 8575.73 | 1629.11 | 8729.09 | 872.903 | 2699.87 | 39.98 | 10.7614 | 0.000398095
6871.22 | 0.189783 | 10.0001 | 8575.81 | 1627.54 | 8728.88 | 872.882 | 2700.01 | 39.99 | 10.7512 | 0.000398125
6877.33 | 0.189804 | 10.0001 | 8576.3 | 1627.82 | 8729.42 | 872.936 | 2700.02 | 39.99 | 10.7524 | 0.000398103
6883.51 | 0.189626 | 10.0001 | 8575.26 | 1626.1 | 8728.08 | 872.802 | 2699.98 | 40 | 10.7425 | 0.000398158
6889.75 | 0.189457 | 10.0001 | 8574.72 | 1624.54 | 8727.26 | 872.72 | 2699.56 | 39.99 | 10.7332 | 0.000398133
6895.98 | 0.189509 | 10.0001 | 8576.16 | 1625.26 | 8728.8 | 872.875 | 2699.65 | 39.99 | 10.736 | 0.000398076
6902.33 | 0.189501 | 10.0001 | 8577.06 | 1625.37 | 8729.71 | 872.965 | 2700.05 | 40 | 10.7356 | 0.000398094
6908.51 | 0.189444 | 10.0001 | 8576.67 | 1624.8 | 8729.22 | 872.916 | 2700.14 | 39.99 | 10.7325 | 0.000398129
6914.73 | 0.189375 | 10.0001 | 8576.96 | 1624.26 | 8729.41 | 872.935 | 2700.06 | 40 | 10.7286 | 0.000398109
6920.95 | 0.189294 | 10.0001 | 8577.69 | 1623.71 | 8730.01 | 872.996 | 2700.16 | 40 | 10.7242 | 0.000398096
6927.04 | 0.189266 | 10.0001 | 8577.94 | 1623.51 | 8730.22 | 873.016 | 2700.32 | 39.99 | 10.7226 | 0.00039811
6933.29 | 0.189346 | 10.0001 | 8576.93 | 1624.01 | 8729.33 | 872.927 | 2700.27 | 40 | 10.727 | 0.000398143
6939.54 | 0.189279 | 10.0001 | 8577.48 | 1623.54 | 8729.78 | 872.972 | 2700.17 | 40 | 10.7233 | 0.000398108
6945.75 | 0.189245 | 10.0001 | 8579.48 | 1623.63 | 8731.76 | 873.171 | 2700.47 | 40 | 10.7214 | 0.000398062
6951.84 | 0.189267 | 10.0001 | 8575.77 | 1623.11 | 8728.02 | 872.796 | 2700.44 | 40.01 | 10.7227 | 0.000398228
6958.11 | 0.189332 | 10.0001 | 8581.22 | 1624.7 | 8733.67 | 873.361 | 2700.35 | 40.01 | 10.7262 | 0.000397957
6964.44 | 0.189408 | 10.0001 | 8579.67 | 1625.06 | 8732.21 | 873.216 | 2701.27 | 40 | 10.7305 | 0.000398159
6970.54 | 0.189525 | 10.0001 | 8579.1 | 1625.96 | 8731.82 | 873.176 | 2700.95 | 40.01 | 10.7369 | 0.00039813
6976.73 | 0.189565 | 10.0001 | 8578.92 | 1626.26 | 8731.7 | 873.164 | 2700.87 | 40 | 10.7391 | 0.000398124
6982.95 | 0.18967 | 10.0001 | 8578.59 | 1627.1 | 8731.53 | 873.147 | 2700.78 | 40.01 | 10.7449 | 0.000398118
6989.22 | 0.18947 | 10.0001 | 8579.64 | 1625.58 | 8732.28 | 873.222 | 2700.83 | 40 | 10.7339 | 0.000398091
6995.44 | 0.18943 | 10.0001 | 8578.6 | 1625.04 | 8731.16 | 873.11 | 2700.85 | 40.01 | 10.7317 | 0.000398146
7001.61 | 0.189606 | 10.0001 | 8578.25 | 1626.49 | 8731.09 | 873.103 | 2700.66 | 40 | 10.7414 | 0.000398121
7007.9 | 0.18981 | 10.0001 | 8580.11 | 1628.59 | 8733.3 | 873.324 | 2700.88 | 40 | 10.7527 | 0.000398052
7014.06 | 0.189924 | 10.0001 | 8578.55 | 1629.28 | 8731.9 | 873.185 | 2701.16 | 39.99 | 10.759 | 0.000398157
7020.19 | 0.190661 | 10.0001 | 8577.1 | 1635.31 | 8731.6 | 873.154 | 2700.9 | 40 | 10.7997 | 0.000398133
7026.4 | 0.190381 | 10.0001 | 8577.95 | 1633.08 | 8732.02 | 873.196 | 2700.78 | 39.99 | 10.7843 | 0.000398096
7032.64 | 0.190011 | 10.0001 | 8575.26 | 1629.39 | 8728.69 | 872.863 | 2700.49 | 40 | 10.7638 | 0.000398205
7038.94 | 0.189807 | 10.0001 | 8577.14 | 1628 | 8730.28 | 873.022 | 2700.06 | 40 | 10.7525 | 0.000398069
7045.19 | 0.190201 | 10.0001 | 8577.45 | 1631.44 | 8731.22 | 873.116 | 2700.52 | 40 | 10.7743 | 0.000398094
7051.4 | 0.189691 | 10.0001 | 8578.04 | 1627.18 | 8731.01 | 873.095 | 2700.63 | 39.99 | 10.7461 | 0.00039812
7057.5 | 0.189596 | 10.0001 | 8577.74 | 1626.31 | 8730.55 | 873.049 | 2700.55 | 39.99 | 10.7409 | 0.000398129
7063.67 | 0.189568 | 10.0001 | 8578.22 | 1626.15 | 8731 | 873.094 | 2700.53 | 39.99 | 10.7393 | 0.000398106
7069.9 | 0.189493 | 10.0001 | 8578.6 | 1625.59 | 8731.26 | 873.12 | 2700.63 | 39.99 | 10.7352 | 0.000398108
7076.19 | 0.189534 | 10.0001 | 8577.79 | 1625.78 | 8730.5 | 873.044 | 2700.65 | 39.99 | 10.7374 | 0.000398146
7082.4 | 0.189585 | 10.0001 | 8578.64 | 1626.38 | 8731.44 | 873.139 | 2700.56 | 40.01 | 10.7403 | 0.00039809
7088.62 | 0.189515 | 10.0001 | 8578.58 | 1625.77 | 8731.27 | 873.121 | 2700.72 | 40 | 10.7364 | 0.000398121
7094.84 | 0.189877 | 10.0001 | 8579.82 | 1629.11 | 8733.12 | 873.306 | 2700.94 | 39.99 | 10.7564 | 0.000398069
7100.92 | 0.190061 | 10.0001 | 8579.19 | 1630.57 | 8732.77 | 873.271 | 2701.26 | 40 | 10.7666 | 0.000398133
7107.14 | 0.190002 | 10.0001 | 8579.17 | 1630.06 | 8732.65 | 873.26 | 2701.12 | 40.01 | 10.7633 | 0.000398117
7113.36 | 0.189894 | 10.0001 | 8578.02 | 1628.91 | 8731.31 | 873.125 | 2700.96 | 40 | 10.7573 | 0.000398155
7119.62 | 0.190087 | 10.0001 | 8578.98 | 1630.75 | 8732.6 | 873.254 | 2700.87 | 40 | 10.768 | 0.000398083
7125.81 | 0.190119 | 10.0001 | 8578.16 | 1630.87 | 8731.81 | 873.175 | 2701 | 40.01 | 10.7698 | 0.000398138
7131.98 | 0.189899 | 10.0001 | 8578.32 | 1629.02 | 8731.63 | 873.157 | 2700.8 | 39.99 | 10.7576 | 0.000398117
7138.23 | 0.189806 | 10.0001 | 8578.01 | 1628.16 | 8731.16 | 873.111 | 2700.7 | 40 | 10.7525 | 0.000398123
7144.44 | 0.189917 | 10.0001 | 8577.92 | 1629.1 | 8731.24 | 873.118 | 2700.71 | 40 | 10.7586 | 0.000398121
7150.64 | 0.190352 | 10.0001 | 8578.36 | 1632.91 | 8732.39 | 873.233 | 2700.86 | 40 | 10.7827 | 0.000398091
7156.94 | 0.190015 | 10.0001 | 8578.07 | 1629.96 | 8731.55 | 873.149 | 2700.91 | 40 | 10.764 | 0.000398136
7163.04 | 0.190164 | 10.0001 | 8578.51 | 1631.32 | 8732.24 | 873.218 | 2700.83 | 40 | 10.7723 | 0.000398093
7169.25 | 0.190211 | 10.0001 | 8578.22 | 1631.67 | 8732.02 | 873.196 | 2701 | 40 | 10.7749 | 0.000398128
7175.47 | 0.19028 | 10.0001 | 8577.68 | 1632.16 | 8731.58 | 873.152 | 2700.87 | 40 | 10.7787 | 0.000398129
7181.67 | 0.191306 | 10.0001 | 8577.4 | 1640.9 | 8732.95 | 873.289 | 2701.03 | 40 | 10.8354 | 0.00039809
7187.95 | 0.190378 | 10.0001 | 8576.6 | 1632.79 | 8730.64 | 873.059 | 2700.85 | 39.99 | 10.7841 | 0.000398169
7194.19 | 0.190204 | 10.0001 | 8577.58 | 1631.49 | 8731.36 | 873.13 | 2700.53 | 39.98 | 10.7745 | 0.000398089
7200.44 | 0.189853 | 10.0001 | 8577.31 | 1628.43 | 8730.52 | 873.046 | 2700.6 | 39.99 | 10.7551 | 0.000398138
7206.62 | 0.189839 | 10.0001 | 8578.57 | 1628.55 | 8731.78 | 873.172 | 2700.59 | 40 | 10.7543 | 0.000398079
7212.76 | 0.189886 | 10.0001 | 8578.48 | 1628.93 | 8731.77 | 873.171 | 2700.87 | 40 | 10.7569 | 0.000398121
7219.03 | 0.189929 | 10.0001 | 8578.73 | 1629.35 | 8732.09 | 873.203 | 2700.86 | 40.01 | 10.7593 | 0.000398105
7225.2 | 0.189872 | 10.0001 | 8578.07 | 1628.74 | 8731.33 | 873.127 | 2700.86 | 40 | 10.7561 | 0.000398139
7231.44 | 0.189883 | 10.0001 | 8577.23 | 1628.67 | 8730.49 | 873.043 | 2700.62 | 40 | 10.7567 | 0.000398142
7237.67 | 0.18986 | 10.0001 | 8578.43 | 1628.7 | 8731.67 | 873.161 | 2700.6 | 40 | 10.7555 | 0.000398085
7243.79 | 0.189894 | 10.0001 | 8577.85 | 1628.88 | 8731.14 | 873.108 | 2700.75 | 40 | 10.7574 | 0.000398132
7250 | 0.18985 | 10.0001 | 8578.5 | 1628.63 | 8731.73 | 873.167 | 2700.71 | 40 | 10.7549 | 0.000398099
7256.31 | 0.189765 | 10.0001 | 8579.52 | 1628.09 | 8732.63 | 873.257 | 2700.92 | 40 | 10.7502 | 0.000398089
7262.5 | 0.189959 | 10.0001 | 8577.96 | 1629.46 | 8731.35 | 873.129 | 2701 | 40.01 | 10.7609 | 0.000398159
7268.59 | 0.19005 | 10.0001 | 8578.7 | 1630.38 | 8732.25 | 873.219 | 2700.86 | 40.01 | 10.766 | 0.000398097
7274.81 | 0.190004 | 10.0001 | 8578.23 | 1629.9 | 8731.7 | 873.164 | 2700.95 | 40.01 | 10.7634 | 0.000398136
7281.01 | 0.190382 | 10.0001 | 8578.9 | 1633.27 | 8732.99 | 873.293 | 2700.99 | 40.01 | 10.7843 | 0.000398083
7287.34 | 0.19042 | 10.0001 | 8577.58 | 1633.35 | 8731.71 | 873.165 | 2701.09 | 40 | 10.7865 | 0.000398156
7293.61 | 0.19023 | 10.0001 | 8578.32 | 1631.85 | 8732.16 | 873.21 | 2700.83 | 40 | 10.7759 | 0.000398097
7299.79 | 0.190077 | 10.0001 | 8576.84 | 1630.26 | 8730.4 | 873.034 | 2700.75 | 40 | 10.7675 | 0.000398165
7305.97 | 0.190192 | 10.0001 | 8577.58 | 1631.38 | 8731.34 | 873.129 | 2700.56 | 40 | 10.7738 | 0.000398094
7312.12 | 0.19014 | 10.0001 | 8579.16 | 1631.24 | 8732.86 | 873.28 | 2700.9 | 39.99 | 10.7709 | 0.000398075
7318.4 | 0.18992 | 10.0001 | 8580.17 | 1629.54 | 8733.55 | 873.349 | 2701.21 | 40 | 10.7588 | 0.00039809
7324.56 | 0.190067 | 10.0001 | 8577.78 | 1630.36 | 8731.34 | 873.128 | 2701.16 | 40 | 10.7669 | 0.000398183
7330.79 | 0.189978 | 10.0001 | 8579.52 | 1629.92 | 8732.97 | 873.291 | 2700.91 | 40 | 10.762 | 0.000398072
7337.08 | 0.189973 | 10.0001 | 8579.06 | 1629.79 | 8732.5 | 873.244 | 2701.14 | 40 | 10.7617 | 0.000398127
7343.25 | 0.189813 | 10.0001 | 8579.61 | 1628.52 | 8732.8 | 873.274 | 2701.07 | 39.99 | 10.7528 | 0.000398103
7349.5 | 0.190126 | 10.0001 | 8579.27 | 1631.14 | 8732.96 | 873.29 | 2701.2 | 40 | 10.7702 | 0.000398115
7355.62 | 0.190109 | 10.0001 | 8578.06 | 1630.76 | 8731.69 | 873.163 | 2701.11 | 40 | 10.7692 | 0.000398159
7361.89 | 0.18998 | 10.0001 | 8578.94 | 1629.82 | 8732.38 | 873.232 | 2700.9 | 40 | 10.7621 | 0.000398097
7368.03 | 0.190447 | 10.0001 | 8578.48 | 1633.75 | 8732.67 | 873.261 | 2701.11 | 40 | 10.7879 | 0.000398115
7374.34 | 0.190006 | 10.0001 | 8578.88 | 1630.04 | 8732.36 | 873.231 | 2701.06 | 39.99 | 10.7635 | 0.000398121
7380.56 | 0.190001 | 10.0001 | 8579.83 | 1630.17 | 8733.32 | 873.327 | 2701.14 | 39.98 | 10.7632 | 0.000398089
7386.73 | 0.190111 | 10.0001 | 8579.59 | 1631.08 | 8733.26 | 873.32 | 2701.32 | 39.99 | 10.7694 | 0.000398119
7392.87 | 0.190031 | 10.0001 | 8579.15 | 1630.3 | 8732.68 | 873.262 | 2701.24 | 40 | 10.7649 | 0.000398133
7399.06 | 0.190361 | 10.0001 | 8579.4 | 1633.18 | 8733.47 | 873.341 | 2701.28 | 40 | 10.7832 | 0.000398104
7405.31 | 0.189959 | 10.0001 | 8578.53 | 1629.57 | 8731.94 | 873.188 | 2701.16 | 39.99 | 10.7609 | 0.000398156
7411.51 | 0.189914 | 10.0001 | 8579.09 | 1629.29 | 8732.44 | 873.238 | 2700.94 | 40 | 10.7585 | 0.0003981
7417.78 | 0.189946 | 10.0001 | 8578.16 | 1629.39 | 8731.54 | 873.148 | 2700.94 | 40 | 10.7602 | 0.000398141
7424.03 | 0.190095 | 10.0001 | 8580.04 | 1631.02 | 8733.69 | 873.363 | 2701.03 | 40 | 10.7685 | 0.000398057
7430.23 | 0.189989 | 10.0001 | 8578.89 | 1629.9 | 8732.35 | 873.229 | 2701.29 | 40.01 | 10.7626 | 0.000398156
7436.48 | 0.189964 | 10.0001 | 8579.98 | 1629.89 | 8733.42 | 873.336 | 2701.13 | 40 | 10.7612 | 0.000398084
7442.67 | 0.189974 | 10.0001 | 8580.23 | 1630.02 | 8733.68 | 873.363 | 2701.37 | 39.99 | 10.7618 | 0.000398107
7448.78 | 0.189919 | 10.0001 | 8579.26 | 1629.36 | 8732.61 | 873.255 | 2701.3 | 40 | 10.7587 | 0.000398146
7455.14 | 0.189832 | 10.0001 | 8581.45 | 1629.03 | 8734.7 | 873.464 | 2701.33 | 40 | 10.7539 | 0.000398055
7461.29 | 0.190285 | 10.0001 | 8580.04 | 1632.66 | 8733.99 | 873.393 | 2701.75 | 40 | 10.779 | 0.000398149
7467.53 | 0.189956 | 10.0001 | 8580.22 | 1629.86 | 8733.65 | 873.359 | 2701.44 | 40 | 10.7607 | 0.000398119
7473.65 | 0.189915 | 10.0001 | 8579.47 | 1629.37 | 8732.82 | 873.277 | 2701.33 | 40.01 | 10.7585 | 0.00039814
7479.87 | 0.190306 | 10.0001 | 8581.32 | 1633.08 | 8735.33 | 873.527 | 2701.49 | 40.01 | 10.7801 | 0.00039805
7486.17 | 0.190269 | 10.0001 | 8580.82 | 1632.67 | 8734.76 | 873.47 | 2701.85 | 40 | 10.7781 | 0.000398128
7492.25 | 0.19038 | 10.0001 | 8579.73 | 1633.41 | 8733.83 | 873.377 | 2701.65 | 40.01 | 10.7842 | 0.000398142
7498.47 | 0.191049 | 10.0001 | 8580.26 | 1639.25 | 8735.44 | 873.538 | 2701.75 | 40.01 | 10.8212 | 0.000398083
7504.69 | 0.1913 | 10.0001 | 8577.77 | 1640.93 | 8733.32 | 873.326 | 2701.75 | 40.01 | 10.8351 | 0.00039818
7510.95 | 0.190792 | 10.0001 | 8579.51 | 1636.9 | 8734.27 | 873.421 | 2701.37 | 40.01 | 10.807 | 0.00039808
7517.11 | 0.191072 | 10.0001 | 8577.59 | 1638.94 | 8732.77 | 873.271 | 2701.48 | 40 | 10.8225 | 0.000398165
7523.45 | 0.190904 | 10.0001 | 8578.23 | 1637.62 | 8733.15 | 873.309 | 2701.14 | 40 | 10.8132 | 0.000398098
7529.69 | 0.190494 | 10.0001 | 8578.37 | 1634.12 | 8732.63 | 873.257 | 2701.19 | 40 | 10.7905 | 0.000398129
7535.86 | 0.190863 | 10.0001 | 8577.42 | 1637.11 | 8732.26 | 873.22 | 2701.1 | 40 | 10.8109 | 0.000398132
7542.08 | 0.190825 | 10.0001 | 8578.27 | 1636.95 | 8733.06 | 873.3 | 2701.11 | 39.99 | 10.8088 | 0.000398097
7548.29 | 0.190442 | 10.0001 | 8579.02 | 1633.8 | 8733.2 | 873.315 | 2701.26 | 39.99 | 10.7876 | 0.000398113
7554.53 | 0.190375 | 10.0001 | 8578.5 | 1633.13 | 8732.57 | 873.251 | 2701.19 | 40 | 10.7839 | 0.000398131
7560.73 | 0.190286 | 10.0001 | 8579.72 | 1632.6 | 8733.67 | 873.361 | 2701.21 | 39.99 | 10.779 | 0.000398084
7566.84 | 0.190246 | 10.0001 | 8577.97 | 1631.92 | 8731.82 | 873.176 | 2701.19 | 40.01 | 10.7768 | 0.000398165
7573.06 | 0.190561 | 10.0001 | 8578.17 | 1634.66 | 8732.53 | 873.247 | 2700.98 | 40 | 10.7942 | 0.000398102
7579.29 | 0.190508 | 10.0001 | 8579.84 | 1634.52 | 8734.15 | 873.409 | 2701.24 | 40 | 10.7913 | 0.000398067
7585.53 | 0.190558 | 10.0001 | 8580.06 | 1635 | 8734.45 | 873.439 | 2701.6 | 40 | 10.7941 | 0.000398106
7591.72 | 0.190576 | 10.0001 | 8578.6 | 1634.88 | 8733 | 873.294 | 2701.49 | 40 | 10.7951 | 0.000398156
7597.95 | 0.19049 | 10.0001 | 8581.02 | 1634.6 | 8735.32 | 873.526 | 2701.49 | 40.01 | 10.7903 | 0.00039805
7604.22 | 0.190585 | 10.0001 | 8580.16 | 1635.25 | 8734.6 | 873.454 | 2701.88 | 39.99 | 10.7956 | 0.00039814
7610.36 | 0.190729 | 10.0001 | 8578.94 | 1636.25 | 8733.58 | 873.353 | 2701.61 | 40 | 10.8035 | 0.000398147
7616.61 | 0.190686 | 10.0001 | 8577.81 | 1635.67 | 8732.36 | 873.231 | 2701.26 | 40 | 10.8012 | 0.000398151
7622.79 | 0.190851 | 10.0001 | 8578.83 | 1637.28 | 8733.67 | 873.361 | 2701.2 | 40 | 10.8103 | 0.000398083
7629.04 | 0.190637 | 10.0001 | 8580.07 | 1635.68 | 8734.59 | 873.453 | 2701.51 | 40.01 | 10.7984 | 0.000398086
7635.23 | 0.19072 | 10.0001 | 8580.2 | 1636.42 | 8734.85 | 873.48 | 2701.75 | 40 | 10.803 | 0.00039811
7641.44 | 0.190634 | 10.0001 | 8579.09 | 1635.47 | 8733.59 | 873.353 | 2701.64 | 39.99 | 10.7983 | 0.000398151
7647.65 | 0.19079 | 10.0001 | 8579.43 | 1636.87 | 8734.18 | 873.412 | 2701.48 | 40 | 10.8069 | 0.0003981
7653.73 | 0.190852 | 10.0001 | 8578.5 | 1637.22 | 8733.33 | 873.327 | 2701.49 | 39.99 | 10.8103 | 0.000398141
7660 | 0.190594 | 10.0001 | 8578.8 | 1635.07 | 8733.23 | 873.317 | 2701.28 | 40 | 10.7961 | 0.000398115
7666.31 | 0.190509 | 10.0001 | 8578.7 | 1634.32 | 8732.98 | 873.293 | 2701.26 | 40 | 10.7914 | 0.000398123
7672.45 | 0.190439 | 10.0001 | 8579.45 | 1633.86 | 8733.64 | 873.358 | 2701.33 | 40 | 10.7875 | 0.000398103
7678.69 | 0.190516 | 10.0001 | 8580.12 | 1634.65 | 8734.45 | 873.439 | 2701.53 | 40 | 10.7918 | 0.000398096
7684.84 | 0.190462 | 10.0001 | 8579.92 | 1634.15 | 8734.15 | 873.41 | 2701.64 | 40 | 10.7888 | 0.000398125
7691.17 | 0.190622 | 10.0001 | 8580.2 | 1635.57 | 8734.7 | 873.464 | 2701.66 | 40 | 10.7976 | 0.000398103
7697.36 | 0.190616 | 10.0001 | 8579.37 | 1635.37 | 8733.84 | 873.378 | 2701.64 | 40 | 10.7973 | 0.00039814
7703.47 | 0.190392 | 10.0001 | 8580.68 | 1633.7 | 8734.82 | 873.476 | 2701.57 | 39.99 | 10.7849 | 0.000398085
7709.73 | 0.190427 | 10.0001 | 8578.96 | 1633.67 | 8733.12 | 873.306 | 2701.62 | 40 | 10.7868 | 0.00039817
7715.98 | 0.190358 | 10.0001 | 8580.48 | 1633.36 | 8734.56 | 873.45 | 2701.45 | 39.99 | 10.783 | 0.000398079
7722.14 | 0.190376 | 10.0001 | 8579.85 | 1633.4 | 8733.95 | 873.389 | 2701.63 | 40 | 10.784 | 0.000398133
7728.4 | 0.190445 | 10.0001 | 8578.95 | 1633.82 | 8733.14 | 873.308 | 2701.45 | 40 | 10.7878 | 0.000398143
7734.51 | 0.190346 | 10.0001 | 8579.88 | 1633.14 | 8733.93 | 873.387 | 2701.36 | 39.99 | 10.7823 | 0.000398094
7740.83 | 0.19034 | 10.0001 | 8579.45 | 1633.02 | 8733.49 | 873.343 | 2701.49 | 40 | 10.782 | 0.000398134
7747.01 | 0.190321 | 10.0001 | 8581.71 | 1633.28 | 8735.75 | 873.569 | 2701.65 | 40 | 10.781 | 0.000398054
7753.19 | 0.190339 | 10.0001 | 8579.55 | 1633.03 | 8733.58 | 873.353 | 2701.81 | 39.99 | 10.782 | 0.000398176
7759.44 | 0.190402 | 10.0001 | 8580 | 1633.65 | 8734.15 | 873.409 | 2701.49 | 40 | 10.7854 | 0.000398104
7765.53 | 0.190374 | 10.0001 | 8579.26 | 1633.27 | 8733.34 | 873.329 | 2701.47 | 39.99 | 10.7839 | 0.000398137
7771.87 | 0.190396 | 10.0001 | 8580.82 | 1633.75 | 8734.97 | 873.491 | 2701.52 | 40 | 10.7851 | 0.000398071
7778.04 | 0.190394 | 10.0001 | 8579.64 | 1633.51 | 8733.76 | 873.37 | 2701.67 | 39.99 | 10.785 | 0.000398148
7784.2 | 0.190383 | 10.0001 | 8580.52 | 1633.59 | 8734.64 | 873.458 | 2701.53 | 39.98 | 10.7844 | 0.000398087
7790.45 | 0.190401 | 10.0001 | 8580.61 | 1633.75 | 8734.75 | 873.47 | 2701.74 | 40 | 10.7854 | 0.000398113
7796.61 | 0.190525 | 10.0001 | 8579.22 | 1634.55 | 8733.54 | 873.348 | 2701.62 | 39.99 | 10.7922 | 0.00039815
7802.94 | 0.19043 | 10.0001 | 8580.98 | 1634.07 | 8735.19 | 873.513 | 2701.57 | 40 | 10.787 | 0.000398068
7809.09 | 0.190398 | 10.0001 | 8581.18 | 1633.84 | 8735.33 | 873.527 | 2701.89 | 40 | 10.7852 | 0.000398108
7815.34 | 0.190406 | 10.0001 | 8581.12 | 1633.89 | 8735.28 | 873.523 | 2701.92 | 39.99 | 10.7856 | 0.000398115
7821.5 | 0.190469 | 10.0001 | 8580.99 | 1634.41 | 8735.26 | 873.52 | 2701.93 | 40 | 10.7892 | 0.000398118
7827.64 | 0.190673 | 10.0001 | 8578.45 | 1635.68 | 8733 | 873.294 | 2701.67 | 40 | 10.8004 | 0.000398182
7833.89 | 0.190339 | 10.0001 | 8582.09 | 1633.51 | 8736.17 | 873.611 | 2701.56 | 40.01 | 10.782 | 0.000398022
7840.22 | 0.190381 | 10.0001 | 8581.6 | 1633.78 | 8735.74 | 873.568 | 2702.2 | 40 | 10.7843 | 0.000398136
7846.29 | 0.190391 | 10.0001 | 8583.44 | 1634.21 | 8737.62 | 873.756 | 2702.29 | 40.01 | 10.7848 | 0.000398063
7852.56 | 0.190482 | 10.0001 | 8581.72 | 1634.66 | 8736.02 | 873.596 | 2702.47 | 40.01 | 10.7899 | 0.000398162
7858.78 | 0.190442 | 10.0001 | 8582.27 | 1634.43 | 8736.52 | 873.646 | 2702.21 | 40.01 | 10.7877 | 0.000398101
7864.98 | 0.19048 | 10.0001 | 8582.1 | 1634.72 | 8736.4 | 873.635 | 2702.29 | 40 | 10.7898 | 0.000398118
7871.19 | 0.190486 | 10.0001 | 8583.16 | 1634.97 | 8737.49 | 873.744 | 2702.43 | 39.99 | 10.7901 | 0.000398089
7877.42 | 0.190526 | 10.0001 | 8581.86 | 1635.07 | 8736.23 | 873.617 | 2702.46 | 40 | 10.7923 | 0.000398151
7883.62 | 0.190624 | 10.0001 | 8584.2 | 1636.35 | 8738.77 | 873.871 | 2702.52 | 40 | 10.7977 | 0.000398044
7889.89 | 0.19063 | 10.0001 | 8583.96 | 1636.36 | 8738.54 | 873.848 | 2702.99 | 40 | 10.7981 | 0.000398124
7896.12 | 0.190572 | 10.0001 | 8583.15 | 1635.71 | 8737.62 | 873.757 | 2702.81 | 39.99 | 10.7949 | 0.000398139
7902.36 | 0.190544 | 10.0001 | 8582.84 | 1635.41 | 8737.26 | 873.72 | 2702.6 | 40.01 | 10.7933 | 0.000398125
7908.5 | 0.190498 | 10.0001 | 8584.06 | 1635.24 | 8738.43 | 873.837 | 2702.67 | 40 | 10.7907 | 0.000398082
7914.78 | 0.190453 | 10.0001 | 8583.15 | 1634.68 | 8737.43 | 873.737 | 2702.78 | 40 | 10.7882 | 0.000398144
7920.97 | 0.190604 | 10.0001 | 8585.08 | 1636.35 | 8739.64 | 873.958 | 2702.82 | 40 | 10.7966 | 0.000398049
7927.17 | 0.19086 | 10.0001 | 8581.7 | 1637.9 | 8736.61 | 873.655 | 2702.95 | 40.01 | 10.8107 | 0.000398206
7933.31 | 0.191146 | 10.0001 | 8582.69 | 1640.55 | 8738.08 | 873.802 | 2702.56 | 40.01 | 10.8266 | 0.000398082
7939.61 | 0.19128 | 10.0001 | 8581.85 | 1641.53 | 8737.43 | 873.737 | 2702.71 | 40 | 10.834 | 0.000398133
7945.75 | 0.191325 | 10.0001 | 8581.05 | 1641.77 | 8736.69 | 873.663 | 2702.51 | 40 | 10.8365 | 0.000398138
7952 | 0.191011 | 10.0001 | 8581.82 | 1639.22 | 8736.97 | 873.691 | 2702.37 | 39.99 | 10.8191 | 0.000398104
7958.12 | 0.19081 | 10.0001 | 8583.19 | 1637.76 | 8738.04 | 873.799 | 2702.52 | 39.99 | 10.808 | 0.000398078
7964.44 | 0.190654 | 10.0001 | 8582.55 | 1636.3 | 8737.14 | 873.708 | 2702.68 | 40 | 10.7994 | 0.000398142
7970.58 | 0.19072 | 10.0001 | 8580.48 | 1636.47 | 8735.14 | 873.508 | 2702.28 | 39.99 | 10.803 | 0.000398175
7976.84 | 0.190669 | 10.0001 | 8581.14 | 1636.16 | 8735.73 | 873.568 | 2701.99 | 40 | 10.8002 | 0.000398105
7983.06 | 0.190703 | 10.0001 | 8583.03 | 1636.81 | 8737.71 | 873.765 | 2702.26 | 40.01 | 10.8021 | 0.000398054
7989.17 | 0.190685 | 10.0001 | 8583.15 | 1636.67 | 8737.8 | 873.774 | 2702.65 | 40.01 | 10.8011 | 0.000398108
7995.51 | 0.190637 | 10.0001 | 8582.77 | 1636.19 | 8737.34 | 873.728 | 2702.65 | 40 | 10.7984 | 0.000398129
8001.75 | 0.190649 | 10.0001 | 8583.05 | 1636.35 | 8737.65 | 873.759 | 2702.62 | 40.01 | 10.7991 | 0.00039811
8007.83 | 0.190959 | 10.0001 | 8583.8 | 1639.16 | 8738.9 | 873.884 | 2702.79 | 40 | 10.8163 | 0.000398078
8014.06 | 0.191225 | 10.0001 | 8582.04 | 1641.1 | 8737.54 | 873.748 | 2702.93 | 39.99 | 10.831 | 0.000398161
8020.42 | 0.190784 | 10.0001 | 8582.03 | 1637.31 | 8736.82 | 873.676 | 2702.48 | 39.99 | 10.8066 | 0.000398127
8026.59 | 0.190744 | 10.0001 | 8584.32 | 1637.41 | 8739.08 | 873.903 | 2702.67 | 40 | 10.8043 | 0.000398052
8032.75 | 0.19067 | 10.0001 | 8582.94 | 1636.51 | 8737.57 | 873.751 | 2702.91 | 39.99 | 10.8003 | 0.000398157
8038.98 | 0.190734 | 10.0001 | 8580.83 | 1636.66 | 8735.52 | 873.546 | 2702.42 | 40 | 10.8038 | 0.000398178
8045.17 | 0.190631 | 10.0001 | 8582.77 | 1636.14 | 8737.33 | 873.727 | 2702.21 | 39.99 | 10.7981 | 0.000398064
8051.39 | 0.190611 | 10.0001 | 8580.7 | 1635.58 | 8735.19 | 873.513 | 2702.31 | 40 | 10.797 | 0.000398177
8057.59 | 0.190654 | 10.0001 | 8582.69 | 1636.32 | 8737.29 | 873.723 | 2702.18 | 40 | 10.7994 | 0.000398062
8063.83 | 0.190687 | 10.0001 | 8583.02 | 1636.67 | 8737.68 | 873.762 | 2702.6 | 40.01 | 10.8012 | 0.000398106
8070.08 | 0.190746 | 10.0001 | 8584.18 | 1637.4 | 8738.95 | 873.889 | 2702.85 | 40.01 | 10.8045 | 0.000398085
8076.25 | 0.190714 | 10.0001 | 8582.65 | 1636.83 | 8737.33 | 873.728 | 2702.86 | 40.01 | 10.8027 | 0.00039816
8082.36 | 0.190694 | 10.0001 | 8582.52 | 1636.63 | 8737.17 | 873.711 | 2702.53 | 40.01 | 10.8016 | 0.000398119
8088.73 | 0.190767 | 10.0001 | 8584.97 | 1637.73 | 8739.79 | 873.973 | 2702.83 | 40.01 | 10.8056 | 0.000398044
8094.94 | 0.190717 | 10.0001 | 8582.56 | 1636.84 | 8737.25 | 873.719 | 2703.03 | 40.01 | 10.8029 | 0.000398189
8101.03 | 0.191007 | 10.0001 | 8584.23 | 1639.64 | 8739.42 | 873.936 | 2702.8 | 40.01 | 10.8189 | 0.000398056
8107.34 | 0.190682 | 10.0001 | 8582.52 | 1636.53 | 8737.16 | 873.71 | 2702.9 | 40 | 10.8009 | 0.000398174
8113.53 | 0.190895 | 10.0001 | 8583.41 | 1638.53 | 8738.4 | 873.834 | 2702.7 | 40.01 | 10.8127 | 0.000398088
8119.64 | 0.190861 | 10.0001 | 8582.83 | 1638.13 | 8737.76 | 873.77 | 2702.83 | 40 | 10.8108 | 0.000398136
8125.98 | 0.191007 | 10.0001 | 8584.04 | 1639.61 | 8739.23 | 873.917 | 2702.86 | 40 | 10.8189 | 0.000398074
8132.12 | 0.190858 | 10.0001 | 8583.95 | 1638.31 | 8738.9 | 873.884 | 2703.09 | 40 | 10.8106 | 0.000398123
8138.34 | 0.190944 | 10.0001 | 8583.63 | 1638.99 | 8738.71 | 873.865 | 2703.04 | 40 | 10.8154 | 0.000398124
8144.58 | 0.191115 | 10.0001 | 8582.46 | 1640.24 | 8737.79 | 873.773 | 2702.87 | 40.01 | 10.8249 | 0.000398141
8150.73 | 0.19121 | 10.0001 | 8583.76 | 1641.3 | 8739.26 | 873.921 | 2702.91 | 40 | 10.8301 | 0.000398079
8156.95 | 0.191011 | 10.0001 | 8583.78 | 1639.6 | 8738.97 | 873.891 | 2703.12 | 40.01 | 10.8191 | 0.000398124
8163.17 | 0.190844 | 10.0001 | 8583.4 | 1638.09 | 8738.32 | 873.826 | 2702.98 | 40 | 10.8099 | 0.000398133
8169.34 | 0.191003 | 10.0001 | 8585.06 | 1639.77 | 8740.25 | 874.019 | 2703.14 | 39.99 | 10.8187 | 0.000398068
8175.58 | 0.19106 | 10.0001 | 8584.2 | 1640.1 | 8739.47 | 873.941 | 2703.37 | 39.99 | 10.8219 | 0.000398138
8181.84 | 0.191269 | 10.0001 | 8584.81 | 1642.01 | 8740.44 | 874.038 | 2703.33 | 40 | 10.8334 | 0.000398088
8188.03 | 0.190937 | 10.0001 | 8584.13 | 1639.02 | 8739.21 | 873.915 | 2703.35 | 39.98 | 10.815 | 0.000398147
8194.25 | 0.190881 | 10.0001 | 8582.7 | 1638.28 | 8737.66 | 873.76 | 2702.96 | 39.99 | 10.8119 | 0.00039816
8200.44 | 0.19084 | 10.0001 | 8583.55 | 1638.09 | 8738.46 | 873.84 | 2702.74 | 39.99 | 10.8097 | 0.000398091
8206.7 | 0.190926 | 10.0001 | 8583.14 | 1638.74 | 8738.18 | 873.812 | 2702.91 | 39.98 | 10.8144 | 0.000398129
8212.94 | 0.190874 | 10.0001 | 8583.85 | 1638.43 | 8738.81 | 873.876 | 2702.9 | 39.98 | 10.8115 | 0.000398098
8219.2 | 0.190888 | 10.0001 | 8582.07 | 1638.21 | 8737.03 | 873.697 | 2702.81 | 39.98 | 10.8123 | 0.000398167
8225.26 | 0.190841 | 10.0001 | 8584.19 | 1638.22 | 8739.11 | 873.905 | 2702.7 | 39.98 | 10.8097 | 0.000398055
8231.56 | 0.191027 | 10.0001 | 8581.92 | 1639.38 | 8737.1 | 873.705 | 2702.91 | 39.99 | 10.82 | 0.000398178
8237.79 | 0.191004 | 10.0001 | 8584.24 | 1639.63 | 8739.42 | 873.937 | 2702.76 | 39.98 | 10.8188 | 0.00039805
8244.04 | 0.190747 | 10.0001 | 8584.29 | 1637.43 | 8739.06 | 873.901 | 2703.17 | 40 | 10.8045 | 0.000398127
8250.14 | 0.190771 | 10.0001 | 8584.61 | 1637.69 | 8739.42 | 873.936 | 2703.12 | 40.01 | 10.8058 | 0.000398103
8256.34 | 0.190939 | 10.0001 | 8583.93 | 1639.01 | 8739 | 873.894 | 2703.15 | 40.01 | 10.8152 | 0.000398127
8262.58 | 0.190872 | 10.0001 | 8586.8 | 1638.98 | 8741.81 | 874.176 | 2703.44 | 40.01 | 10.8114 | 0.000398041
8268.87 | 0.190924 | 10.0001 | 8584.03 | 1638.9 | 8739.09 | 873.903 | 2703.59 | 40.01 | 10.8143 | 0.000398188
8275.14 | 0.190872 | 10.0001 | 8586.38 | 1638.9 | 8741.4 | 874.134 | 2703.38 | 40.02 | 10.8115 | 0.000398052
8281.26 | 0.190943 | 10.0001 | 8585.77 | 1639.39 | 8740.89 | 874.083 | 2703.77 | 40.02 | 10.8154 | 0.000398132
8287.56 | 0.190899 | 10.0001 | 8584.8 | 1638.83 | 8739.83 | 873.977 | 2703.51 | 40.02 | 10.8129 | 0.000398142
8293.67 | 0.190911 | 10.0001 | 8586.4 | 1639.24 | 8741.47 | 874.141 | 2703.52 | 40.02 | 10.8136 | 0.000398069
8299.98 | 0.191184 | 10.0001 | 8585.31 | 1641.38 | 8740.81 | 874.075 | 2703.81 | 40.02 | 10.8287 | 0.000398142
8306.11 | 0.191202 | 10.0001 | 8586.27 | 1641.71 | 8741.81 | 874.176 | 2703.75 | 40.02 | 10.8297 | 0.000398087
8312.33 | 0.191702 | 10.0001 | 8586.09 | 1645.97 | 8742.43 | 874.237 | 2704.06 | 40.01 | 10.8573 | 0.000398104
8318.58 | 0.191725 | 10.0001 | 8584.75 | 1645.91 | 8741.11 | 874.105 | 2704 | 40.01 | 10.8586 | 0.000398156
8324.81 | 0.191461 | 10.0001 | 8583.79 | 1643.46 | 8739.71 | 873.965 | 2703.58 | 40 | 10.844 | 0.000398158
8330.95 | 0.191582 | 10.0001 | 8582.22 | 1644.2 | 8738.3 | 873.824 | 2703.13 | 39.99 | 10.8507 | 0.000398156
8337.23 | 0.191234 | 10.0001 | 8583.85 | 1641.53 | 8739.4 | 873.934 | 2702.97 | 39.99 | 10.8315 | 0.000398082
8343.37 | 0.191122 | 10.0001 | 8585.13 | 1640.81 | 8740.53 | 874.047 | 2703.36 | 39.99 | 10.8253 | 0.000398088
8349.59 | 0.191064 | 10.0001 | 8584.78 | 1640.24 | 8740.07 | 874.001 | 2703.48 | 39.99 | 10.822 | 0.000398127
8355.75 | 0.191074 | 10.0001 | 8583.17 | 1640.02 | 8738.44 | 873.839 | 2703.21 | 39.99 | 10.8226 | 0.000398161
8362.01 | 0.190982 | 10.0001 | 8583.61 | 1639.31 | 8738.75 | 873.869 | 2702.92 | 40 | 10.8175 | 0.000398104
8368.34 | 0.190986 | 10.0001 | 8583.55 | 1639.34 | 8738.69 | 873.863 | 2702.96 | 39.99 | 10.8177 | 0.000398113
8374.42 | 0.19115 | 10.0001 | 8584.35 | 1640.9 | 8739.77 | 873.971 | 2703.14 | 40 | 10.8268 | 0.00039809
8380.69 | 0.191198 | 10.0001 | 8582.99 | 1641.05 | 8738.46 | 873.841 | 2703.14 | 40 | 10.8295 | 0.00039815
8386.98 | 0.19126 | 10.0001 | 8583.4 | 1641.66 | 8738.98 | 873.892 | 2703 | 40 | 10.8329 | 0.000398105
8393.14 | 0.19101 | 10.0001 | 8584.88 | 1639.79 | 8740.08 | 874.002 | 2703.18 | 40 | 10.819 | 0.000398082
8399.37 | 0.191058 | 10.0001 | 8584.38 | 1640.11 | 8739.66 | 873.96 | 2703.35 | 40 | 10.8217 | 0.000398126
8405.59 | 0.191225 | 10.0001 | 8583.2 | 1641.32 | 8738.72 | 873.866 | 2703.17 | 39.99 | 10.8309 | 0.000398143
8411.7 | 0.191198 | 10.0001 | 8582.11 | 1640.89 | 8737.57 | 873.751 | 2702.87 | 40 | 10.8295 | 0.000398151
8418.01 | 0.191224 | 10.0001 | 8582.5 | 1641.18 | 8738 | 873.795 | 2702.7 | 40 | 10.8309 | 0.000398106
8424.09 | 0.191194 | 10.0001 | 8582.81 | 1640.98 | 8738.27 | 873.821 | 2702.83 | 40.01 | 10.8292 | 0.000398113
8430.36 | 0.191164 | 10.0001 | 8582.31 | 1640.62 | 8737.71 | 873.766 | 2702.78 | 40 | 10.8276 | 0.000398131
8436.61 | 0.191111 | 10.0001 | 8585.04 | 1640.69 | 8740.41 | 874.035 | 2703 | 39.99 | 10.8246 | 0.00039804
8442.81 | 0.191186 | 10.0001 | 8583.43 | 1641.04 | 8738.9 | 873.884 | 2703.33 | 40 | 10.8288 | 0.000398158
8449.15 | 0.191239 | 10.0001 | 8584.94 | 1641.78 | 8740.52 | 874.046 | 2703.25 | 40 | 10.8317 | 0.000398072
8455.33 | 0.191059 | 10.0001 | 8585.01 | 1640.24 | 8740.3 | 874.024 | 2703.5 | 40 | 10.8218 | 0.000398119
8461.53 | 0.191046 | 10.0001 | 8586.12 | 1640.34 | 8741.4 | 874.134 | 2703.6 | 40 | 10.821 | 0.000398084
8467.73 | 0.191044 | 10.0001 | 8586.9 | 1640.48 | 8742.2 | 874.214 | 2703.95 | 40 | 10.821 | 0.000398099
8473.87 | 0.19104 | 10.0001 | 8585.43 | 1640.16 | 8740.69 | 874.064 | 2703.89 | 40.01 | 10.8207 | 0.000398159
8480.17 | 0.191047 | 10.0001 | 8587.22 | 1640.56 | 8742.53 | 874.247 | 2703.81 | 40 | 10.8211 | 0.000398063
8486.33 | 0.191204 | 10.0001 | 8587.24 | 1641.92 | 8742.81 | 874.275 | 2704.21 | 40 | 10.8298 | 0.000398109
8492.48 | 0.19106 | 10.0001 | 8586.38 | 1640.51 | 8741.7 | 874.164 | 2704.12 | 40.01 | 10.8218 | 0.000398147
8498.73 | 0.191029 | 10.0001 | 8587.08 | 1640.38 | 8742.35 | 874.23 | 2703.99 | 40 | 10.8201 | 0.000398098
8504.95 | 0.191135 | 10.0001 | 8586.38 | 1641.16 | 8741.82 | 874.176 | 2704.05 | 39.99 | 10.826 | 0.000398131
8511.09 | 0.191097 | 10.0001 | 8586 | 1640.76 | 8741.36 | 874.13 | 2703.89 | 39.99 | 10.8239 | 0.000398128
8517.42 | 0.191109 | 10.0001 | 8586.65 | 1640.99 | 8742.05 | 874.199 | 2703.88 | 39.99 | 10.8246 | 0.000398095
8523.51 | 0.191142 | 10.0001 | 8585.55 | 1641.06 | 8740.98 | 874.092 | 2703.89 | 39.99 | 10.8264 | 0.000398146
8529.76 | 0.191151 | 10.0001 | 8584.12 | 1640.86 | 8739.54 | 873.948 | 2703.54 | 40 | 10.8268 | 0.000398159
8535.95 | 0.191199 | 10.0001 | 8584.06 | 1641.27 | 8739.55 | 873.95 | 2703.25 | 39.99 | 10.8295 | 0.000398116
8542.16 | 0.191118 | 10.0001 | 8586.47 | 1641.03 | 8741.88 | 874.182 | 2703.5 | 40 | 10.825 | 0.000398047
8548.39 | 0.191094 | 10.0001 | 8585.16 | 1640.57 | 8740.5 | 874.045 | 2703.83 | 40 | 10.8237 | 0.000398158
8554.6 | 0.191106 | 10.0001 | 8585.4 | 1640.72 | 8740.77 | 874.071 | 2703.58 | 40.01 | 10.8244 | 0.000398109
8560.88 | 0.191174 | 10.0001 | 8585.53 | 1641.33 | 8741.01 | 874.095 | 2703.68 | 39.99 | 10.8281 | 0.000398113
8567.11 | 0.191299 | 10.0001 | 8584.21 | 1642.15 | 8739.87 | 873.981 | 2703.59 | 40 | 10.8351 | 0.000398152
8573.21 | 0.191193 | 10.0001 | 8586.16 | 1641.61 | 8741.68 | 874.163 | 2703.56 | 39.99 | 10.8292 | 0.000398065
8579.45 | 0.191539 | 10.0001 | 8582.58 | 1643.9 | 8738.6 | 873.854 | 2703.58 | 40 | 10.8483 | 0.000398208
8585.77 | 0.191164 | 10.0001 | 8587.31 | 1641.59 | 8742.81 | 874.275 | 2703.41 | 40 | 10.8276 | 0.000397991
8591.83 | 0.191268 | 10.0001 | 8585.12 | 1642.05 | 8740.74 | 874.069 | 2704.06 | 40 | 10.8333 | 0.000398181
8598.05 | 0.191296 | 10.0001 | 8586.16 | 1642.5 | 8741.85 | 874.179 | 2703.76 | 40 | 10.8349 | 0.000398087
8604.35 | 0.191307 | 10.0001 | 8586.29 | 1642.62 | 8742 | 874.194 | 2703.99 | 40.02 | 10.8355 | 0.000398114
8610.49 | 0.19137 | 10.0001 | 8585.15 | 1642.94 | 8740.94 | 874.088 | 2703.91 | 40.01 | 10.839 | 0.00039815
8616.69 | 0.191297 | 10.0001 | 8588.68 | 1642.99 | 8744.42 | 874.436 | 2704.05 | 40.01 | 10.8349 | 0.000398012
8622.97 | 0.191178 | 10.0001 | 8587.52 | 1641.74 | 8743.05 | 874.299 | 2704.59 | 40.01 | 10.8284 | 0.000398154
8629.17 | 0.191285 | 10.0001 | 8587.4 | 1642.64 | 8743.09 | 874.304 | 2704.34 | 40 | 10.8343 | 0.000398115
8635.39 | 0.191404 | 10.0001 | 8587.84 | 1643.75 | 8743.74 | 874.368 | 2704.44 | 40.02 | 10.8409 | 0.000398101
8641.56 | 0.191396 | 10.0001 | 8589.06 | 1643.91 | 8744.96 | 874.49 | 2704.69 | 40.01 | 10.8404 | 0.000398082
8647.72 | 0.191499 | 10.0001 | 8589.62 | 1644.9 | 8745.7 | 874.564 | 2705.04 | 40.01 | 10.8461 | 0.0003981
8653.94 | 0.19128 | 10.0001 | 8587.41 | 1642.6 | 8743.1 | 874.304 | 2704.85 | 40 | 10.834 | 0.00039819
8660.25 | 0.19146 | 10.0001 | 8589.56 | 1644.56 | 8745.58 | 874.552 | 2704.65 | 40 | 10.844 | 0.000398048
8666.47 | 0.191386 | 10.0001 | 8588.53 | 1643.72 | 8744.41 | 874.435 | 2704.95 | 40 | 10.8399 | 0.000398145
8672.66 | 0.191496 | 10.0001 | 8589.11 | 1644.78 | 8745.17 | 874.511 | 2704.86 | 40 | 10.8459 | 0.000398097
8678.74 | 0.191385 | 10.0001 | 8587.88 | 1643.59 | 8743.75 | 874.369 | 2704.8 | 39.99 | 10.8398 | 0.000398153
8685.03 | 0.191293 | 10.0001 | 8586.64 | 1642.57 | 8742.34 | 874.228 | 2704.38 | 40 | 10.8347 | 0.000398156
8691.28 | 0.191334 | 10.0001 | 8589.38 | 1643.44 | 8745.19 | 874.513 | 2704.46 | 39.99 | 10.837 | 0.000398038
8697.47 | 0.191305 | 10.0001 | 8587.24 | 1642.78 | 8742.97 | 874.291 | 2704.76 | 39.99 | 10.8354 | 0.000398183
8703.59 | 0.191234 | 10.0001 | 8587.68 | 1642.26 | 8743.3 | 874.324 | 2704.35 | 39.99 | 10.8315 | 0.000398108
8709.84 | 0.191407 | 10.0001 | 8588.95 | 1643.99 | 8744.87 | 874.482 | 2704.62 | 40.01 | 10.841 | 0.000398076
8716.04 | 0.191366 | 10.0001 | 8589.01 | 1643.64 | 8744.86 | 874.48 | 2704.9 | 39.99 | 10.8387 | 0.000398117
8722.27 | 0.191333 | 10.0001 | 8587.08 | 1642.99 | 8742.84 | 874.279 | 2704.66 | 39.99 | 10.8369 | 0.000398174
8728.59 | 0.191362 | 10.0001 | 8590.09 | 1643.82 | 8745.96 | 874.59 | 2704.65 | 40 | 10.8385 | 0.00039803
8734.76 | 0.191275 | 10.0001 | 8587.34 | 1642.55 | 8743.02 | 874.296 | 2704.92 | 39.99 | 10.8337 | 0.000398204
8740.98 | 0.191311 | 10.0001 | 8588.03 | 1642.99 | 8743.78 | 874.372 | 2704.42 | 40.01 | 10.8357 | 0.000398096
8747.15 | 0.191311 | 10.0001 | 8587.61 | 1642.9 | 8743.35 | 874.329 | 2704.48 | 39.99 | 10.8357 | 0.000398124
8753.43 | 0.191491 | 10.0001 | 8586.07 | 1644.15 | 8742.07 | 874.202 | 2704.3 | 40.01 | 10.8457 | 0.000398156
8759.48 | 0.191387 | 10.0001 | 8585.99 | 1643.25 | 8741.82 | 874.176 | 2703.99 | 40 | 10.8399 | 0.000398122
8765.7 | 0.191484 | 10.0001 | 8584.17 | 1643.73 | 8740.13 | 874.007 | 2703.77 | 40.01 | 10.8453 | 0.000398167
8771.9 | 0.1913 | 10.0001 | 8588.58 | 1642.99 | 8744.32 | 874.427 | 2703.87 | 40 | 10.8351 | 0.00039799
8778.27 | 0.191329 | 10.0001 | 8587.58 | 1643.05 | 8743.34 | 874.329 | 2704.64 | 40.01 | 10.8367 | 0.000398148
8784.47 | 0.191301 | 10.0001 | 8589.58 | 1643.19 | 8745.34 | 874.528 | 2704.69 | 40 | 10.8351 | 0.000398065
8790.57 | 0.191385 | 10.0001 | 8588.72 | 1643.75 | 8744.6 | 874.454 | 2704.98 | 40.01 | 10.8398 | 0.000398141
8796.88 | 0.191289 | 10.0001 | 8589.82 | 1643.14 | 8745.57 | 874.551 | 2704.92 | 40.02 | 10.8345 | 0.000398088
8803.08 | 0.191416 | 10.0001 | 8588.55 | 1643.98 | 8744.48 | 874.442 | 2705.02 | 40 | 10.8415 | 0.000398153
8809.18 | 0.191491 | 10.0001 | 8589.64 | 1644.84 | 8745.71 | 874.565 | 2704.92 | 40.01 | 10.8457 | 0.000398082
8815.46 | 0.191461 | 10.0001 | 8589.29 | 1644.52 | 8745.31 | 874.525 | 2705.12 | 40 | 10.844 | 0.000398129
8821.59 | 0.191407 | 10.0001 | 8589.92 | 1644.17 | 8745.86 | 874.58 | 2705.09 | 39.99 | 10.841 | 0.0003981
8827.92 | 0.191378 | 10.0001 | 8589.33 | 1643.81 | 8745.21 | 874.515 | 2705.09 | 40 | 10.8394 | 0.000398129
8834.06 | 0.191783 | 10.0001 | 8590.42 | 1647.5 | 8746.97 | 874.691 | 2705.27 | 40 | 10.8618 | 0.000398076
8840.4 | 0.191585 | 10.0001 | 8590.25 | 1645.76 | 8746.48 | 874.643 | 2705.47 | 39.99 | 10.8509 | 0.000398127
8846.52 | 0.191464 | 10.0001 | 8589.77 | 1644.63 | 8745.79 | 874.574 | 2705.3 | 39.99 | 10.8442 | 0.000398134
8852.72 | 0.191389 | 10.0001 | 8587.96 | 1643.64 | 8743.83 | 874.377 | 2704.93 | 39.99 | 10.84 | 0.000398169
8858.93 | 0.191425 | 10.0001 | 8588.66 | 1644.09 | 8744.6 | 874.455 | 2704.67 | 39.99 | 10.842 | 0.000398095
8865.19 | 0.191456 | 10.0001 | 8589.62 | 1644.54 | 8745.63 | 874.557 | 2704.92 | 40 | 10.8437 | 0.000398085
8871.35 | 0.191449 | 10.0001 | 8589.04 | 1644.36 | 8745.03 | 874.497 | 2705.07 | 40 | 10.8433 | 0.000398135
8877.5 | 0.191387 | 10.0001 | 8588.24 | 1643.68 | 8744.11 | 874.405 | 2704.83 | 40 | 10.8399 | 0.000398141
8883.74 | 0.191518 | 10.0001 | 8590.59 | 1645.25 | 8746.72 | 874.666 | 2705.01 | 40 | 10.8471 | 0.000398049
8889.94 | 0.191447 | 10.0001 | 8586.78 | 1643.91 | 8742.72 | 874.266 | 2704.99 | 40 | 10.8432 | 0.000398228
8896.14 | 0.19144 | 10.0001 | 8589.84 | 1644.44 | 8745.83 | 874.577 | 2704.6 | 40 | 10.8428 | 0.000398029
8902.38 | 0.191552 | 10.0001 | 8586.53 | 1644.77 | 8742.64 | 874.258 | 2704.81 | 39.99 | 10.849 | 0.000398205
8908.58 | 0.191995 | 10.0001 | 8585.51 | 1648.37 | 8742.32 | 874.226 | 2704.22 | 40 | 10.8735 | 0.000398133
8914.83 | 0.191458 | 10.0001 | 8589.58 | 1644.55 | 8745.59 | 874.554 | 2704.46 | 40.01 | 10.8439 | 0.000398019
8921.07 | 0.191436 | 10.0001 | 8589.64 | 1644.37 | 8745.62 | 874.557 | 2705.15 | 40 | 10.8426 | 0.000398119
8927.36 | 0.191473 | 10.0001 | 8590.5 | 1644.84 | 8746.55 | 874.649 | 2705.24 | 40 | 10.8446 | 0.000398091
8933.54 | 0.191527 | 10.0001 | 8588.57 | 1644.95 | 8744.68 | 874.462 | 2705.2 | 39.99 | 10.8477 | 0.00039817
8939.66 | 0.191504 | 10.0001 | 8589.89 | 1645 | 8745.98 | 874.592 | 2704.99 | 40 | 10.8464 | 0.00039808
8945.94 | 0.191587 | 10.0001 | 8588.84 | 1645.51 | 8745.05 | 874.499 | 2705.15 | 40 | 10.8509 | 0.000398146
8952.13 | 0.191546 | 10.0001 | 8586.91 | 1644.79 | 8743.02 | 874.296 | 2704.69 | 40 | 10.8487 | 0.00039817
8958.41 | 0.191541 | 10.0001 | 8588.02 | 1644.96 | 8744.14 | 874.408 | 2704.46 | 40 | 10.8484 | 0.000398085
8964.55 | 0.191519 | 10.0001 | 8591.01 | 1645.34 | 8747.15 | 874.709 | 2705.02 | 40 | 10.8472 | 0.000398031
8970.81 | 0.191588 | 10.0001 | 8588.31 | 1645.42 | 8744.51 | 874.446 | 2705.27 | 40 | 10.851 | 0.000398188
8977.04 | 0.19159 | 10.0001 | 8589.11 | 1645.58 | 8745.33 | 874.527 | 2704.9 | 40.01 | 10.8511 | 0.000398096
8983.29 | 0.191548 | 10.0001 | 8588.83 | 1645.18 | 8744.98 | 874.492 | 2705 | 40.01 | 10.8488 | 0.000398127
8989.45 | 0.191627 | 10.0001 | 8590.62 | 1646.19 | 8746.92 | 874.686 | 2705.17 | 40.01 | 10.8532 | 0.000398063
8995.68 | 0.191596 | 10.0001 | 8590.81 | 1645.97 | 8747.07 | 874.702 | 2705.54 | 39.99 | 10.8515 | 0.000398111
9001.82 | 0.1917 | 10.0001 | 8591.32 | 1646.96 | 8747.76 | 874.77 | 2705.68 | 40 | 10.8572 | 0.0003981
9007.98 | 0.191766 | 10.0001 | 8592.25 | 1647.7 | 8748.81 | 874.875 | 2705.94 | 40 | 10.8609 | 0.000398091
9014.27 | 0.19181 | 10.0001 | 8591.79 | 1647.99 | 8748.42 | 874.836 | 2706.07 | 40 | 10.8633 | 0.000398128
9020.37 | 0.192054 | 10.0001 | 8589.98 | 1649.74 | 8746.96 | 874.691 | 2705.84 | 40 | 10.8768 | 0.00039816
9026.74 | 0.191812 | 10.0001 | 8591.82 | 1648.01 | 8748.45 | 874.839 | 2705.7 | 40.01 | 10.8634 | 0.000398072
9032.85 | 0.191632 | 10.0001 | 8590.8 | 1646.27 | 8747.11 | 874.705 | 2705.84 | 40.01 | 10.8534 | 0.000398153
9039.18 | 0.19166 | 10.0001 | 8590.55 | 1646.47 | 8746.91 | 874.685 | 2705.57 | 40.01 | 10.855 | 0.000398123
9045.26 | 0.191585 | 10.0001 | 8591.94 | 1646.09 | 8748.2 | 874.815 | 2705.67 | 40.01 | 10.8509 | 0.000398078
9051.47 | 0.191651 | 10.0001 | 8590.55 | 1646.39 | 8746.89 | 874.683 | 2705.78 | 40.01 | 10.8545 | 0.000398155
9057.72 | 0.191747 | 10.0001 | 8590.41 | 1647.19 | 8746.91 | 874.685 | 2705.53 | 40 | 10.8598 | 0.000398117
9063.91 | 0.191767 | 10.0001 | 8592.23 | 1647.71 | 8748.79 | 874.873 | 2705.77 | 40 | 10.8609 | 0.000398066
9070.18 | 0.191638 | 10.0001 | 8591.24 | 1646.41 | 8747.57 | 874.751 | 2705.95 | 40 | 10.8538 | 0.000398149
9076.36 | 0.191929 | 10.0001 | 8590.61 | 1648.79 | 8747.4 | 874.734 | 2705.76 | 40 | 10.8699 | 0.000398128
9082.53 | 0.191819 | 10.0001 | 8590.04 | 1647.74 | 8746.65 | 874.659 | 2705.59 | 40 | 10.8638 | 0.000398137
9088.83 | 0.19181 | 10.0001 | 8590.39 | 1647.72 | 8746.99 | 874.693 | 2705.49 | 40 | 10.8633 | 0.000398107
9095.02 | 0.191782 | 10.0001 | 8591.72 | 1647.74 | 8748.29 | 874.824 | 2705.7 | 39.99 | 10.8618 | 0.000398079
9101.2 | 0.191672 | 10.0001 | 8590.42 | 1646.54 | 8746.79 | 874.673 | 2705.76 | 40 | 10.8557 | 0.000398156
9107.44 | 0.191696 | 10.0001 | 8590.71 | 1646.81 | 8747.12 | 874.707 | 2705.53 | 40 | 10.857 | 0.000398107
9113.61 | 0.191741 | 10.0001 | 8589.66 | 1646.99 | 8746.13 | 874.607 | 2705.48 | 40 | 10.8595 | 0.000398145
9119.88 | 0.19168 | 10.0001 | 8589.08 | 1646.35 | 8745.45 | 874.539 | 2705.21 | 39.99 | 10.8561 | 0.000398136
9126.08 | 0.191637 | 10.0001 | 8589.7 | 1646.11 | 8746.01 | 874.595 | 2705.12 | 39.99 | 10.8537 | 0.000398098
9132.34 | 0.191675 | 10.0001 | 8591.28 | 1646.73 | 8747.67 | 874.761 | 2705.44 | 39.99 | 10.8558 | 0.000398069
9138.56 | 0.191696 | 10.0001 | 8589.94 | 1646.66 | 8746.34 | 874.628 | 2705.62 | 40 | 10.857 | 0.000398156
9144.74 | 0.191692 | 10.0001 | 8589.2 | 1646.48 | 8745.59 | 874.553 | 2705.26 | 39.99 | 10.8568 | 0.000398137
9150.83 | 0.191814 | 10.0001 | 8589.23 | 1647.54 | 8745.82 | 874.576 | 2705.15 | 39.99 | 10.8635 | 0.000398111
9157.11 | 0.19209 | 10.0001 | 8586.41 | 1649.36 | 8743.39 | 874.333 | 2704.91 | 39.99 | 10.8788 | 0.000398186
9163.36 | 0.191841 | 10.0001 | 8591.32 | 1648.17 | 8747.99 | 874.793 | 2704.97 | 39.99 | 10.865 | 0.000397985
9169.5 | 0.191957 | 10.0001 | 8589.71 | 1648.85 | 8746.53 | 874.647 | 2705.67 | 40 | 10.8714 | 0.000398155
9175.64 | 0.191776 | 10.0001 | 8591.66 | 1647.68 | 8748.23 | 874.817 | 2705.6 | 40 | 10.8614 | 0.000398067
9181.99 | 0.191707 | 10.0001 | 8588.98 | 1646.57 | 8745.39 | 874.533 | 2705.58 | 40 | 10.8576 | 0.000398193
9188.07 | 0.191718 | 10.0001 | 8591.22 | 1647.09 | 8747.69 | 874.763 | 2705.32 | 40.01 | 10.8582 | 0.000398051
9194.3 | 0.19177 | 10.0001 | 8590.03 | 1647.31 | 8746.55 | 874.649 | 2705.66 | 40.01 | 10.8611 | 0.000398152
9200.5 | 0.191764 | 10.0001 | 8590.4 | 1647.33 | 8746.92 | 874.686 | 2705.46 | 40 | 10.8608 | 0.000398106
9206.77 | 0.191779 | 10.0001 | 8589.8 | 1647.34 | 8746.34 | 874.628 | 2705.46 | 40.01 | 10.8616 | 0.000398132
9212.96 | 0.192085 | 10.0001 | 8588.05 | 1649.63 | 8745.05 | 874.499 | 2705.22 | 40 | 10.8785 | 0.000398156
9219.21 | 0.192226 | 10.0001 | 8586.96 | 1650.63 | 8744.17 | 874.411 | 2704.84 | 40.01 | 10.8863 | 0.00039814
9225.35 | 0.191832 | 10.0001 | 8590.76 | 1647.99 | 8747.4 | 874.734 | 2705.04 | 40 | 10.8645 | 0.000398022
9231.6 | 0.19211 | 10.0001 | 8588.57 | 1649.95 | 8745.62 | 874.556 | 2705.5 | 40.01 | 10.8799 | 0.000398171
9237.86 | 0.192044 | 10.0001 | 8591.31 | 1649.91 | 8748.31 | 874.825 | 2705.44 | 40.01 | 10.8762 | 0.00039804
9244.02 | 0.191826 | 10.0001 | 8591.19 | 1648.01 | 8747.83 | 874.777 | 2705.89 | 40.01 | 10.8642 | 0.000398128
9250.29 | 0.191851 | 10.0001 | 8593.27 | 1648.63 | 8749.98 | 874.992 | 2706.07 | 40.02 | 10.8656 | 0.000398056
9256.54 | 0.191887 | 10.0001 | 8592.82 | 1648.85 | 8749.59 | 874.953 | 2706.43 | 40 | 10.8675 | 0.000398127
9262.76 | 0.191836 | 10.0001 | 8594.41 | 1648.72 | 8751.12 | 875.107 | 2706.54 | 40.01 | 10.8648 | 0.000398074
9268.83 | 0.192014 | 10.0001 | 8592.93 | 1649.97 | 8749.91 | 874.985 | 2706.69 | 40 | 10.8746 | 0.000398151
9275.07 | 0.192073 | 10.0001 | 8593.29 | 1650.53 | 8750.36 | 875.03 | 2706.52 | 40 | 10.8778 | 0.000398105
9281.29 | 0.191891 | 10.0001 | 8592.19 | 1648.76 | 8748.95 | 874.889 | 2706.4 | 40 | 10.8678 | 0.000398152
9287.59 | 0.191881 | 10.0001 | 8592.55 | 1648.75 | 8749.3 | 874.924 | 2706.2 | 40 | 10.8672 | 0.000398106
9293.78 | 0.191847 | 10.0001 | 8593.74 | 1648.68 | 8750.46 | 875.04 | 2706.41 | 40 | 10.8653 | 0.000398084
9299.87 | 0.191975 | 10.0001 | 8594.11 | 1649.86 | 8751.05 | 875.099 | 2706.69 | 40.01 | 10.8724 | 0.000398099
9306.12 | 0.191831 | 10.0001 | 8590.17 | 1647.86 | 8746.8 | 874.674 | 2706.3 | 40 | 10.8645 | 0.000398235
9312.45 | 0.19182 | 10.0001 | 8594.15 | 1648.53 | 8750.83 | 875.077 | 2705.97 | 40 | 10.8638 | 0.000398003
9318.59 | 0.191966 | 10.0001 | 8593.06 | 1649.57 | 8749.96 | 874.99 | 2706.66 | 40 | 10.8719 | 0.000398144
9324.87 | 0.191847 | 10.0001 | 8591.92 | 1648.34 | 8748.61 | 874.855 | 2706.3 | 39.99 | 10.8653 | 0.000398153
9330.93 | 0.191892 | 10.0001 | 8591.41 | 1648.62 | 8748.16 | 874.81 | 2705.99 | 40 | 10.8678 | 0.000398128
9337.29 | 0.191874 | 10.0001 | 8591.49 | 1648.48 | 8748.21 | 874.815 | 2705.92 | 39.99 | 10.8668 | 0.000398115
9343.35 | 0.191916 | 10.0001 | 8590.87 | 1648.73 | 8747.65 | 874.759 | 2705.9 | 39.99 | 10.8692 | 0.000398137
9349.58 | 0.19188 | 10.0001 | 8593.64 | 1648.95 | 8750.41 | 875.035 | 2706.07 | 39.99 | 10.8672 | 0.000398037
9355.8 | 0.191887 | 10.0001 | 8590.77 | 1648.45 | 8747.5 | 874.744 | 2706.26 | 40 | 10.8675 | 0.000398197
9362.04 | 0.192157 | 10.0001 | 8590.14 | 1650.66 | 8747.29 | 874.724 | 2705.71 | 39.99 | 10.8825 | 0.000398126
9368.25 | 0.192066 | 10.0001 | 8589.99 | 1649.85 | 8747 | 874.694 | 2705.6 | 39.99 | 10.8775 | 0.000398123
9374.44 | 0.191911 | 10.0001 | 8591.94 | 1648.89 | 8748.73 | 874.867 | 2705.72 | 39.99 | 10.8689 | 0.000398062
9380.72 | 0.192196 | 10.0001 | 8590.05 | 1650.98 | 8747.27 | 874.721 | 2705.95 | 39.99 | 10.8847 | 0.000398162
9386.94 | 0.192257 | 10.0001 | 8588.88 | 1651.27 | 8746.17 | 874.611 | 2705.51 | 39.99 | 10.888 | 0.000398147
9393.1 | 0.192103 | 10.0001 | 8592.15 | 1650.58 | 8749.26 | 874.92 | 2705.64 | 39.99 | 10.8795 | 0.000398026
9399.44 | 0.192401 | 10.0001 | 8589.06 | 1652.54 | 8746.59 | 874.653 | 2705.98 | 39.99 | 10.8959 | 0.000398198
9405.53 | 0.192258 | 10.0001 | 8589.56 | 1651.41 | 8746.87 | 874.681 | 2705.47 | 39.99 | 10.8881 | 0.00039811
9411.86 | 0.192325 | 10.0001 | 8588.23 | 1651.73 | 8745.62 | 874.556 | 2705.38 | 40.01 | 10.8918 | 0.000398153
9417.95 | 0.192391 | 10.0001 | 8589.86 | 1652.61 | 8747.39 | 874.733 | 2705.33 | 40 | 10.8954 | 0.000398066
9424.3 | 0.192781 | 10.0001 | 8587.81 | 1655.57 | 8745.93 | 874.587 | 2705.54 | 40 | 10.917 | 0.000398163
9430.38 | 0.192562 | 10.0001 | 8586.95 | 1653.52 | 8744.71 | 874.465 | 2705.05 | 40.01 | 10.9049 | 0.000398146
9436.61 | 0.192119 | 10.0001 | 8592 | 1650.69 | 8749.13 | 874.907 | 2705.31 | 40.01 | 10.8804 | 0.000397983
9442.83 | 0.192302 | 10.0001 | 8590.1 | 1651.89 | 8747.49 | 874.743 | 2706.01 | 40.01 | 10.8905 | 0.000398161
9449.2 | 0.192058 | 10.0001 | 8593.22 | 1650.39 | 8750.27 | 875.021 | 2706 | 40.01 | 10.877 | 0.000398033
9455.31 | 0.191944 | 10.0001 | 8593.4 | 1649.46 | 8750.27 | 875.022 | 2706.56 | 40.01 | 10.8707 | 0.000398115
9461.61 | 0.192086 | 10.0001 | 8594.51 | 1650.88 | 8751.63 | 875.158 | 2706.74 | 40.01 | 10.8785 | 0.00039808
9467.73 | 0.192037 | 10.0001 | 8594.86 | 1650.53 | 8751.9 | 875.184 | 2707 | 40 | 10.8759 | 0.000398106
9473.98 | 0.191972 | 10.0001 | 8594.28 | 1649.86 | 8751.21 | 875.115 | 2707.03 | 40 | 10.8723 | 0.000398142
9480.18 | 0.191938 | 10.0001 | 8594.31 | 1649.58 | 8751.18 | 875.113 | 2706.88 | 39.99 | 10.8704 | 0.000398121
9486.37 | 0.191949 | 10.0001 | 8594.98 | 1649.79 | 8751.89 | 875.183 | 2706.93 | 40 | 10.871 | 0.000398096
9492.57 | 0.192012 | 10.0001 | 8592.59 | 1649.88 | 8749.55 | 874.949 | 2706.8 | 40 | 10.8745 | 0.000398183
9498.9 | 0.192025 | 10.0001 | 8594.44 | 1650.35 | 8751.46 | 875.14 | 2706.58 | 39.99 | 10.8752 | 0.000398064
9505.05 | 0.192037 | 10.0001 | 8594.77 | 1650.52 | 8751.81 | 875.176 | 2707 | 39.99 | 10.8759 | 0.00039811
9511.24 | 0.192075 | 10.0001 | 8593.25 | 1650.55 | 8750.33 | 875.027 | 2706.87 | 39.99 | 10.8779 | 0.000398158
9517.46 | 0.192041 | 10.0001 | 8594.7 | 1650.53 | 8751.75 | 875.169 | 2706.78 | 40 | 10.8761 | 0.00039808
9523.65 | 0.192138 | 10.0001 | 8592.62 | 1650.97 | 8749.79 | 874.973 | 2706.79 | 39.99 | 10.8814 | 0.000398171
9529.94 | 0.192265 | 10.0001 | 8590.98 | 1651.75 | 8748.32 | 874.827 | 2706.27 | 40 | 10.8885 | 0.000398161
9536.18 | 0.192186 | 10.0001 | 8590.97 | 1651.07 | 8748.19 | 874.813 | 2705.96 | 40.01 | 10.8841 | 0.000398122
9542.25 | 0.19201 | 10.0001 | 8595.34 | 1650.39 | 8752.35 | 875.229 | 2706.39 | 40 | 10.8743 | 0.000397996
9548.5 | 0.192098 | 10.0001 | 8593.61 | 1650.82 | 8750.74 | 875.068 | 2707.05 | 39.99 | 10.8792 | 0.000398166
9554.8 | 0.192244 | 10.0001 | 8593.24 | 1652 | 8750.59 | 875.053 | 2706.69 | 40 | 10.8873 | 0.00039812
9560.97 | 0.19214 | 10.0001 | 8592.52 | 1650.97 | 8749.69 | 874.964 | 2706.52 | 40 | 10.8815 | 0.000398136
9567.19 | 0.192422 | 10.0001 | 8591.37 | 1653.17 | 8748.98 | 874.892 | 2706.33 | 40 | 10.8971 | 0.00039814
9573.41 | 0.192153 | 10.0001 | 8593.16 | 1651.2 | 8750.36 | 875.03 | 2706.31 | 40 | 10.8823 | 0.000398074
9579.66 | 0.192217 | 10.0001 | 8593.38 | 1651.8 | 8750.69 | 875.063 | 2706.61 | 40 | 10.8858 | 0.000398104
9585.77 | 0.192179 | 10.0001 | 8594.13 | 1651.61 | 8751.39 | 875.133 | 2706.76 | 40 | 10.8837 | 0.000398094
9591.97 | 0.192077 | 10.0001 | 8595.85 | 1651.06 | 8752.98 | 875.292 | 2707.09 | 40 | 10.878 | 0.00039807
9598.13 | 0.192252 | 10.0001 | 8595.91 | 1652.58 | 8753.32 | 875.326 | 2707.45 | 40.01 | 10.8877 | 0.000398107
9604.33 | 0.192781 | 10.0001 | 8597.19 | 1657.38 | 8755.49 | 875.543 | 2707.84 | 40 | 10.917 | 0.000398066
9610.69 | 0.192577 | 10.0001 | 8596.33 | 1655.46 | 8754.29 | 875.423 | 2708.05 | 40 | 10.9057 | 0.000398152
9616.79 | 0.192219 | 10.0001 | 8595.5 | 1652.22 | 8752.85 | 875.279 | 2707.62 | 39.99 | 10.8859 | 0.000398154
9623.01 | 0.192202 | 10.0001 | 8594 | 1651.78 | 8751.3 | 875.124 | 2707.18 | 40 | 10.885 | 0.00039816
9629.2 | 0.192219 | 10.0001 | 8596.4 | 1652.39 | 8753.77 | 875.371 | 2707.19 | 40 | 10.8859 | 0.000398049
9635.59 | 0.192214 | 10.0001 | 8592.97 | 1651.69 | 8750.27 | 875.021 | 2707.24 | 40 | 10.8856 | 0.000398215
9641.71 | 0.192212 | 10.0001 | 8594.34 | 1651.93 | 8751.66 | 875.16 | 2706.72 | 39.99 | 10.8855 | 0.000398076
9647.84 | 0.192251 | 10.0001 | 8594.39 | 1652.28 | 8751.78 | 875.172 | 2707.02 | 40 | 10.8877 | 0.000398114
9654.04 | 0.19219 | 10.0001 | 8594.67 | 1651.81 | 8751.96 | 875.19 | 2707.04 | 40 | 10.8843 | 0.000398109
9660.38 | 0.192213 | 10.0001 | 8595.46 | 1652.16 | 8752.8 | 875.275 | 2707.18 | 39.99 | 10.8856 | 0.000398091
9666.48 | 0.192238 | 10.0001 | 8595.87 | 1652.46 | 8753.26 | 875.32 | 2707.39 | 39.99 | 10.887 | 0.000398101
9672.84 | 0.19232 | 10.0001 | 8595.61 | 1653.11 | 8753.13 | 875.307 | 2707.48 | 39.99 | 10.8915 | 0.00039812
9678.94 | 0.192364 | 10.0001 | 8594.19 | 1653.21 | 8751.75 | 875.169 | 2707.29 | 39.99 | 10.8939 | 0.000398155
9685.2 | 0.192385 | 10.0001 | 8596.1 | 1653.76 | 8753.74 | 875.368 | 2707.23 | 39.99 | 10.8951 | 0.000398056
9691.44 | 0.192463 | 10.0001 | 8594.03 | 1654.03 | 8751.75 | 875.17 | 2707.41 | 39.98 | 10.8994 | 0.000398173
9697.7 | 0.192903 | 10.0001 | 8589.79 | 1657 | 8748.15 | 874.81 | 2706.67 | 39.97 | 10.9237 | 0.000398228
9703.91 | 0.193393 | 10.0001 | 8589.24 | 1661.1 | 8748.39 | 874.833 | 2705.98 | 39.98 | 10.9508 | 0.000398115
9710.08 | 0.194035 | 10.0001 | 8584.08 | 1665.61 | 8744.18 | 874.412 | 2705.54 | 39.98 | 10.9862 | 0.000398243
9716.3 | 0.194859 | 10.0001 | 8581.18 | 1672.12 | 8742.58 | 874.252 | 2704.57 | 39.98 | 11.0318 | 0.000398173
9722.47 | 0.194416 | 10.0001 | 8581.25 | 1668.33 | 8741.92 | 874.186 | 2704.08 | 40 | 11.0073 | 0.00039813
9728.69 | 0.194264 | 10.0001 | 8581.88 | 1667.15 | 8742.32 | 874.226 | 2704 | 40 | 10.9989 | 0.000398101
9734.92 | 0.193738 | 10.0001 | 8586.24 | 1663.48 | 8745.89 | 874.583 | 2704.44 | 40 | 10.9699 | 0.000398003
9741.12 | 0.193767 | 10.0001 | 8585.49 | 1663.59 | 8745.18 | 874.512 | 2705.16 | 40 | 10.9715 | 0.000398141
9747.36 | 0.193556 | 10.0001 | 8586.49 | 1661.97 | 8745.85 | 874.579 | 2705.04 | 40.01 | 10.9598 | 0.000398093
9753.57 | 0.193024 | 10.0001 | 8590.84 | 1658.24 | 8749.42 | 874.936 | 2705.55 | 40.01 | 10.9304 | 0.000398006
9759.78 | 0.192518 | 10.0001 | 8597.45 | 1655.16 | 8755.33 | 875.527 | 2706.95 | 40.01 | 10.9024 | 0.000397943
9765.88 | 0.192722 | 10.0001 | 8593.79 | 1656.21 | 8751.93 | 875.187 | 2707.74 | 40.03 | 10.9137 | 0.000398213
9772.07 | 0.192561 | 10.0001 | 8598.86 | 1655.8 | 8756.83 | 875.677 | 2707.68 | 40.01 | 10.9048 | 0.000397981
9778.34 | 0.192383 | 10.0001 | 8598.8 | 1654.26 | 8756.48 | 875.642 | 2708.54 | 40.01 | 10.895 | 0.000398124
9784.57 | 0.192344 | 10.0001 | 8599.05 | 1653.97 | 8756.67 | 875.661 | 2708.51 | 40.01 | 10.8928 | 0.000398111
9790.8 | 0.192408 | 10.0001 | 8597.44 | 1654.22 | 8755.14 | 875.508 | 2708.36 | 40.01 | 10.8964 | 0.000398159
9796.89 | 0.192402 | 10.0001 | 8597.01 | 1654.08 | 8754.69 | 875.463 | 2708.01 | 40 | 10.896 | 0.000398128
9803.08 | 0.192347 | 10.0001 | 8596.53 | 1653.52 | 8754.11 | 875.405 | 2707.86 | 40.01 | 10.893 | 0.000398132
9809.43 | 0.192271 | 10.0001 | 8598.68 | 1653.28 | 8756.18 | 875.612 | 2707.99 | 40.01 | 10.8888 | 0.000398057
9815.51 | 0.192414 | 10.0001 | 8601.16 | 1654.98 | 8758.93 | 875.887 | 2708.74 | 40.01 | 10.8967 | 0.000398042
9821.76 | 0.192382 | 10.0001 | 8598.18 | 1654.13 | 8755.85 | 875.579 | 2708.9 | 40.01 | 10.8949 | 0.000398205
9828.03 | 0.192396 | 10.0001 | 8599.54 | 1654.52 | 8757.25 | 875.719 | 2708.44 | 40.01 | 10.8957 | 0.000398074
9834.18 | 0.192313 | 10.0001 | 8598.7 | 1653.64 | 8756.27 | 875.621 | 2708.62 | 40.01 | 10.8911 | 0.000398145
9840.46 | 0.192624 | 10.0001 | 8601.3 | 1656.82 | 8759.42 | 875.936 | 2708.81 | 40 | 10.9083 | 0.00039803
9846.74 | 0.192606 | 10.0001 | 8601.24 | 1656.65 | 8759.33 | 875.927 | 2709.39 | 40.01 | 10.9073 | 0.000398119
9852.95 | 0.192468 | 10.0001 | 8599.28 | 1655.09 | 8757.1 | 875.705 | 2709.11 | 40 | 10.8997 | 0.000398179
9859.13 | 0.192585 | 10.0001 | 8600.52 | 1656.33 | 8758.56 | 875.85 | 2708.85 | 40 | 10.9061 | 0.000398075
9865.32 | 0.192557 | 10.0001 | 8599.36 | 1655.87 | 8757.33 | 875.727 | 2708.99 | 40 | 10.9046 | 0.000398151
9871.52 | 0.192347 | 10.0001 | 8599.74 | 1654.13 | 8757.38 | 875.732 | 2708.76 | 40.01 | 10.893 | 0.000398115
9877.77 | 0.192504 | 10.0001 | 8598.76 | 1655.3 | 8756.64 | 875.658 | 2708.68 | 40 | 10.9017 | 0.000398137
9883.85 | 0.192436 | 10.0001 | 8598.87 | 1654.73 | 8756.64 | 875.658 | 2708.54 | 39.99 | 10.8979 | 0.000398117
9890.1 | 0.192426 | 10.0001 | 8598.55 | 1654.59 | 8756.3 | 875.624 | 2708.5 | 40 | 10.8974 | 0.000398126
9896.41 | 0.192348 | 10.0001 | 8600.71 | 1654.33 | 8758.37 | 875.831 | 2708.63 | 39.98 | 10.893 | 0.000398051
9902.53 | 0.192304 | 10.0001 | 8598.38 | 1653.5 | 8755.92 | 875.587 | 2708.78 | 40 | 10.8906 | 0.000398184
9908.78 | 0.192469 | 10.0001 | 8599.79 | 1655.19 | 8757.62 | 875.757 | 2708.53 | 40 | 10.8997 | 0.00039807
9914.97 | 0.192344 | 10.0001 | 8600.23 | 1654.21 | 8757.87 | 875.781 | 2708.87 | 40.01 | 10.8928 | 0.000398109
9921.25 | 0.19264 | 10.0001 | 8598.2 | 1656.36 | 8756.29 | 875.623 | 2708.77 | 40 | 10.9092 | 0.000398166
9927.33 | 0.192773 | 10.0001 | 8600.97 | 1658.04 | 8759.33 | 875.927 | 2708.83 | 40.01 | 10.9165 | 0.000398037
9933.62 | 0.192564 | 10.0001 | 8600.1 | 1656.07 | 8758.1 | 875.804 | 2709.21 | 40 | 10.905 | 0.000398149
9939.75 | 0.192425 | 10.0001 | 8599.9 | 1654.84 | 8757.67 | 875.761 | 2708.93 | 40 | 10.8973 | 0.000398127
9946.08 | 0.192489 | 10.0001 | 8597.94 | 1655.01 | 8755.78 | 875.572 | 2708.64 | 40 | 10.9008 | 0.000398171
9952.17 | 0.192672 | 10.0001 | 8600.79 | 1657.13 | 8758.98 | 875.892 | 2708.67 | 40.01 | 10.9109 | 0.000398029
9958.43 | 0.192583 | 10.0001 | 8599.52 | 1656.12 | 8757.54 | 875.748 | 2709.06 | 40 | 10.906 | 0.000398152
9964.67 | 0.192513 | 10.0001 | 8599.64 | 1655.54 | 8757.55 | 875.749 | 2708.84 | 40 | 10.9021 | 0.000398119
9970.93 | 0.192655 | 10.0001 | 8598.9 | 1656.62 | 8757.02 | 875.696 | 2708.77 | 39.99 | 10.91 | 0.000398133
9977.1 | 0.192484 | 10.0001 | 8599.55 | 1655.28 | 8757.41 | 875.735 | 2708.7 | 40 | 10.9006 | 0.000398105
9983.38 | 0.192511 | 10.0001 | 8600.01 | 1655.59 | 8757.92 | 875.787 | 2708.81 | 40.02 | 10.902 | 0.000398098
9989.57 | 0.192538 | 10.0001 | 8600 | 1655.83 | 8757.95 | 875.789 | 2708.93 | 40 | 10.9036 | 0.000398114
9995.7 | 0.192591 | 10.0001 | 8598.96 | 1656.09 | 8756.99 | 875.693 | 2708.81 | 39.99 | 10.9065 | 0.00039814
10002 | 0.192358 | 10.0001 | 8599.15 | 1654.12 | 8756.8 | 875.674 | 2708.6 | 39.99 | 10.8936 | 0.000398118
10008.2 | 0.192411 | 10.0001 | 8598.97 | 1654.53 | 8756.7 | 875.664 | 2708.59 | 40 | 10.8965 | 0.000398121
10014.4 | 0.192373 | 10.0001 | 8599.12 | 1654.24 | 8756.79 | 875.673 | 2708.57 | 40 | 10.8944 | 0.000398114
10020.5 | 0.192443 | 10.0001 | 8599.15 | 1654.84 | 8756.94 | 875.688 | 2708.63 | 40 | 10.8983 | 0.000398116
10026.7 | 0.192418 | 10.0001 | 8600.63 | 1654.92 | 8758.4 | 875.834 | 2708.8 | 40 | 10.8969 | 0.000398075
10032.9 | 0.192494 | 10.0001 | 8599.05 | 1655.27 | 8756.92 | 875.686 | 2708.94 | 40 | 10.9011 | 0.000398163
10039.3 | 0.192381 | 10.0001 | 8599.25 | 1654.33 | 8756.94 | 875.688 | 2708.64 | 40 | 10.8948 | 0.000398118
10045.5 | 0.192419 | 10.0001 | 8598.15 | 1654.45 | 8755.87 | 875.581 | 2708.51 | 40 | 10.897 | 0.000398147
10051.6 | 0.192327 | 10.0001 | 8601.17 | 1654.24 | 8758.8 | 875.874 | 2708.65 | 40 | 10.8919 | 0.000398034
10057.9 | 0.192433 | 10.0001 | 8597.31 | 1654.4 | 8755.04 | 875.499 | 2708.78 | 40 | 10.8977 | 0.000398224
10064 | 0.192449 | 10.0001 | 8599.97 | 1655.05 | 8757.77 | 875.772 | 2708.4 | 40.01 | 10.8986 | 0.000398044
10070.3 | 0.192395 | 10.0001 | 8600.12 | 1654.62 | 8757.84 | 875.778 | 2708.92 | 40 | 10.8957 | 0.000398118
10076.5 | 0.192424 | 10.0001 | 8600.09 | 1654.86 | 8757.86 | 875.78 | 2708.92 | 40 | 10.8972 | 0.000398117
10082.6 | 0.192504 | 10.0001 | 8599.46 | 1655.43 | 8757.34 | 875.729 | 2708.87 | 40.01 | 10.9017 | 0.000398133
10088.9 | 0.192434 | 10.0001 | 8600.29 | 1654.99 | 8758.08 | 875.802 | 2708.82 | 40 | 10.8978 | 0.000398092
10095.1 | 0.192485 | 10.0001 | 8598.29 | 1655.04 | 8756.13 | 875.607 | 2708.74 | 39.99 | 10.9006 | 0.000398169
10101.3 | 0.192471 | 10.0001 | 8599.22 | 1655.1 | 8757.06 | 875.7 | 2708.48 | 40 | 10.8999 | 0.000398089
10107.5 | 0.192471 | 10.0001 | 8600.13 | 1655.28 | 8757.98 | 875.792 | 2708.78 | 40 | 10.8999 | 0.000398091
10113.8 | 0.19258 | 10.0001 | 8601.19 | 1656.41 | 8759.23 | 875.917 | 2709.09 | 40 | 10.9058 | 0.00039808
10120 | 0.19265 | 10.0001 | 8601.61 | 1657.1 | 8759.78 | 875.972 | 2709.42 | 40.01 | 10.9097 | 0.000398103
10126.1 | 0.192754 | 10.0001 | 8600.69 | 1657.82 | 8759.01 | 875.895 | 2709.4 | 40.01 | 10.9155 | 0.000398135
10132.4 | 0.192715 | 10.0001 | 8600.54 | 1657.46 | 8758.79 | 875.873 | 2709.25 | 40 | 10.9133 | 0.000398123
10138.7 | 0.192623 | 10.0001 | 8601.11 | 1656.77 | 8759.22 | 875.916 | 2709.22 | 40.01 | 10.9082 | 0.000398099
10144.8 | 0.193031 | 10.0001 | 8601.47 | 1660.35 | 8760.26 | 876.02 | 2709.51 | 40 | 10.9308 | 0.000398095
10150.9 | 0.192807 | 10.0001 | 8599.84 | 1658.11 | 8758.23 | 875.818 | 2709.36 | 40.01 | 10.9184 | 0.000398165
10157.2 | 0.192815 | 10.0001 | 8600.26 | 1658.26 | 8758.67 | 875.861 | 2709.07 | 39.99 | 10.9189 | 0.000398102
10163.4 | 0.192795 | 10.0001 | 8599.41 | 1657.92 | 8757.77 | 875.771 | 2709.05 | 40 | 10.9177 | 0.00039814
10169.7 | 0.192654 | 10.0001 | 8599.42 | 1656.71 | 8757.55 | 875.749 | 2708.87 | 39.99 | 10.91 | 0.000398124
10175.9 | 0.192607 | 10.0001 | 8598.79 | 1656.19 | 8756.84 | 875.678 | 2708.73 | 39.99 | 10.9073 | 0.000398136
10182 | 0.192671 | 10.0001 | 8598.82 | 1656.74 | 8756.97 | 875.691 | 2708.61 | 39.99 | 10.9109 | 0.000398112
10188.4 | 0.192549 | 10.0001 | 8599.75 | 1655.88 | 8757.71 | 875.766 | 2708.73 | 39.99 | 10.9042 | 0.000398096
10194.4 | 0.19261 | 10.0001 | 8597.92 | 1656.04 | 8755.95 | 875.59 | 2708.68 | 40 | 10.9075 | 0.000398168
10200.8 | 0.192577 | 10.0001 | 8599.04 | 1655.98 | 8757.04 | 875.698 | 2708.46 | 40.01 | 10.9057 | 0.000398086
10206.9 | 0.192616 | 10.0001 | 8598.44 | 1656.2 | 8756.49 | 875.643 | 2708.62 | 40.01 | 10.9079 | 0.000398135
10213.2 | 0.192547 | 10.0001 | 8602.35 | 1656.35 | 8760.36 | 876.03 | 2708.93 | 40.01 | 10.904 | 0.000398005
10219.4 | 0.192624 | 10.0001 | 8598.47 | 1656.27 | 8756.53 | 875.647 | 2709.24 | 40.01 | 10.9083 | 0.000398224
10225.6 | 0.192589 | 10.0001 | 8599.98 | 1656.26 | 8758.02 | 875.796 | 2708.65 | 40.01 | 10.9064 | 0.00039807
10231.8 | 0.192608 | 10.0001 | 8598.95 | 1656.23 | 8757 | 875.694 | 2708.85 | 40.01 | 10.9074 | 0.000398146
10237.9 | 0.192591 | 10.0001 | 8600.16 | 1656.32 | 8758.2 | 875.814 | 2708.77 | 40.01 | 10.9065 | 0.000398079
10244.1 | 0.192598 | 10.0001 | 8601 | 1656.54 | 8759.07 | 875.902 | 2709.12 | 40.01 | 10.9069 | 0.000398091
10250.3 | 0.192769 | 10.0001 | 8602.47 | 1658.29 | 8760.84 | 876.078 | 2709.51 | 40.01 | 10.9163 | 0.000398068
10256.6 | 0.192903 | 10.0001 | 8601.93 | 1659.34 | 8760.52 | 876.046 | 2709.81 | 40 | 10.9237 | 0.000398127
10262.9 | 0.192891 | 10.0001 | 8600.08 | 1658.88 | 8758.61 | 875.855 | 2709.52 | 40 | 10.9231 | 0.000398171
10269 | 0.193052 | 10.0001 | 8602.24 | 1660.68 | 8761.07 | 876.101 | 2709.46 | 40.01 | 10.9319 | 0.00039805
10275.3 | 0.192902 | 10.0001 | 8600.08 | 1658.97 | 8758.63 | 875.857 | 2709.6 | 40 | 10.9237 | 0.000398182
10281.4 | 0.193145 | 10.0001 | 8601.29 | 1661.3 | 8760.26 | 876.02 | 2709.34 | 40 | 10.9371 | 0.000398069
10287.6 | 0.192984 | 10.0001 | 8600.33 | 1659.72 | 8759.01 | 875.896 | 2709.49 | 40.01 | 10.9282 | 0.000398148
10293.8 | 0.193255 | 10.0001 | 8601 | 1662.18 | 8760.14 | 876.008 | 2709.44 | 40 | 10.9431 | 0.00039809
10300 | 0.193025 | 10.0001 | 8599.3 | 1659.88 | 8758.04 | 875.798 | 2709.34 | 40 | 10.9305 | 0.000398171
10306.3 | 0.192954 | 10.0001 | 8601.59 | 1659.71 | 8760.25 | 876.019 | 2709.22 | 39.99 | 10.9265 | 0.000398052
10312.5 | 0.192871 | 10.0001 | 8599.37 | 1658.57 | 8757.85 | 875.78 | 2709.4 | 40 | 10.922 | 0.000398188
10318.7 | 0.192799 | 10.0001 | 8600.18 | 1658.11 | 8758.56 | 875.85 | 2709 | 39.99 | 10.918 | 0.000398097
10325 | 0.192817 | 10.0001 | 8602.24 | 1658.65 | 8760.69 | 876.063 | 2709.39 | 40 | 10.9189 | 0.000398057
10331.2 | 0.192882 | 10.0001 | 8599.24 | 1658.64 | 8757.74 | 875.768 | 2709.44 | 40 | 10.9226 | 0.000398199
10337.4 | 0.193039 | 10.0001 | 8600.64 | 1660.26 | 8759.42 | 875.936 | 2709.09 | 40 | 10.9312 | 0.000398071
10343.5 | 0.193076 | 10.0001 | 8599.09 | 1660.28 | 8757.9 | 875.784 | 2709.24 | 39.99 | 10.9333 | 0.000398162
10349.7 | 0.192973 | 10.0001 | 8600.56 | 1659.67 | 8759.23 | 875.917 | 2709.1 | 39.98 | 10.9276 | 0.000398081
10355.9 | 0.192786 | 10.0001 | 8600 | 1657.96 | 8758.35 | 875.829 | 2709.22 | 39.98 | 10.9172 | 0.000398139
10362.2 | 0.192826 | 10.0001 | 8599.67 | 1658.24 | 8758.09 | 875.803 | 2709.04 | 39.98 | 10.9195 | 0.000398124
10368.4 | 0.192777 | 10.0001 | 8598.8 | 1657.65 | 8757.12 | 875.707 | 2708.87 | 39.98 | 10.9167 | 0.000398143
10374.6 | 0.19286 | 10.0001 | 8599.14 | 1658.43 | 8757.6 | 875.754 | 2708.74 | 39.99 | 10.9213 | 0.000398102
10380.7 | 0.192744 | 10.0001 | 8598.27 | 1657.27 | 8756.53 | 875.647 | 2708.69 | 39.99 | 10.9149 | 0.000398144
10386.9 | 0.193029 | 10.0001 | 8597.78 | 1659.62 | 8756.49 | 875.643 | 2708.49 | 40 | 10.9307 | 0.000398116
10393.2 | 0.192916 | 10.0001 | 8598.44 | 1658.78 | 8756.98 | 875.692 | 2708.55 | 40 | 10.9245 | 0.000398102
10399.5 | 0.192829 | 10.0001 | 8600.53 | 1658.43 | 8758.97 | 875.891 | 2708.87 | 40 | 10.9196 | 0.000398059
10405.7 | 0.192853 | 10.0001 | 8599.84 | 1658.5 | 8758.3 | 875.824 | 2709.19 | 40 | 10.9209 | 0.000398136
10411.9 | 0.192861 | 10.0001 | 8599.03 | 1658.42 | 8757.49 | 875.743 | 2708.99 | 40.01 | 10.9214 | 0.000398144
10418.1 | 0.192702 | 10.0001 | 8601.21 | 1657.47 | 8759.46 | 875.94 | 2709 | 40 | 10.9126 | 0.000398056
10424.3 | 0.192757 | 10.0001 | 8600.12 | 1657.74 | 8758.43 | 875.837 | 2709.3 | 40.01 | 10.9157 | 0.000398147
10430.6 | 0.192843 | 10.0001 | 8598.9 | 1658.24 | 8757.33 | 875.727 | 2708.96 | 40 | 10.9204 | 0.000398147
10436.6 | 0.192802 | 10.0001 | 8599.65 | 1658.03 | 8758.03 | 875.797 | 2708.83 | 40 | 10.9181 | 0.000398096
10442.8 | 0.192847 | 10.0001 | 8598.33 | 1658.17 | 8756.76 | 875.67 | 2708.8 | 40 | 10.9206 | 0.000398149
10449.1 | 0.19287 | 10.0001 | 8599.34 | 1658.56 | 8757.82 | 875.776 | 2708.71 | 40 | 10.9219 | 0.000398088
10455.3 | 0.192832 | 10.0001 | 8600.76 | 1658.5 | 8759.2 | 875.914 | 2709.09 | 40.01 | 10.9198 | 0.000398081
10461.5 | 0.192764 | 10.0001 | 8599.36 | 1657.65 | 8757.67 | 875.761 | 2709.15 | 40 | 10.916 | 0.000398159
10467.8 | 0.192821 | 10.0001 | 8601.26 | 1658.51 | 8759.7 | 875.964 | 2709.08 | 40 | 10.9192 | 0.000398057
10474 | 0.193278 | 10.0001 | 8602.32 | 1662.64 | 8761.52 | 876.146 | 2709.77 | 40 | 10.9445 | 0.000398075
10480.1 | 0.193041 | 10.0001 | 8600.63 | 1660.27 | 8759.41 | 875.935 | 2709.78 | 40.01 | 10.9313 | 0.000398173
10486.5 | 0.193071 | 10.0001 | 8601.3 | 1660.66 | 8760.15 | 876.009 | 2709.51 | 40.01 | 10.933 | 0.0003981
10492.5 | 0.193381 | 10.0001 | 8600.66 | 1663.21 | 8760 | 875.995 | 2709.63 | 40.01 | 10.9501 | 0.000398124
10498.9 | 0.193362 | 10.0001 | 8601.79 | 1663.26 | 8761.12 | 876.107 | 2709.71 | 40.02 | 10.9491 | 0.000398085
10505 | 0.193649 | 10.0001 | 8600.07 | 1665.39 | 8759.83 | 875.978 | 2709.81 | 40 | 10.9649 | 0.000398158
10511.2 | 0.193103 | 10.0001 | 8599.25 | 1660.54 | 8758.11 | 875.805 | 2709.27 | 40 | 10.9347 | 0.000398157
10517.5 | 0.193293 | 10.0001 | 8601.53 | 1662.61 | 8760.74 | 876.068 | 2709.32 | 40 | 10.9452 | 0.000398045
10523.6 | 0.193214 | 10.0001 | 8600.64 | 1661.76 | 8759.7 | 875.965 | 2709.66 | 39.99 | 10.9409 | 0.000398142
10529.9 | 0.193288 | 10.0001 | 8600.15 | 1662.31 | 8759.33 | 875.927 | 2709.45 | 40 | 10.945 | 0.000398128
10536.2 | 0.193614 | 10.0001 | 8601.4 | 1665.35 | 8761.13 | 876.107 | 2709.59 | 40 | 10.963 | 0.000398067
10542.3 | 0.193784 | 10.0001 | 8599.89 | 1666.52 | 8759.87 | 875.981 | 2709.8 | 40.01 | 10.9724 | 0.000398155
10548.6 | 0.193345 | 10.0001 | 8600.25 | 1662.82 | 8759.53 | 875.947 | 2709.45 | 40 | 10.9482 | 0.000398119
10554.7 | 0.193156 | 10.0001 | 8597.97 | 1660.75 | 8756.89 | 875.683 | 2709.1 | 40 | 10.9377 | 0.000398187
10560.9 | 0.193107 | 10.0001 | 8599.87 | 1660.69 | 8758.75 | 875.869 | 2708.86 | 39.99 | 10.935 | 0.000398068
10567.2 | 0.193056 | 10.0001 | 8600.63 | 1660.4 | 8759.44 | 875.938 | 2709.29 | 39.99 | 10.9321 | 0.0003981
10573.3 | 0.193062 | 10.0001 | 8601.12 | 1660.55 | 8759.94 | 875.989 | 2709.45 | 39.98 | 10.9325 | 0.0003981
10579.6 | 0.193176 | 10.0001 | 8599.59 | 1661.24 | 8758.58 | 875.852 | 2709.41 | 39.99 | 10.9388 | 0.000398156
10585.8 | 0.193236 | 10.0001 | 8601.28 | 1662.07 | 8760.4 | 876.034 | 2709.38 | 39.99 | 10.9421 | 0.000398069
10592.1 | 0.193146 | 10.0001 | 8600.7 | 1661.19 | 8759.65 | 875.96 | 2709.59 | 39.99 | 10.9371 | 0.000398134
10598.2 | 0.193041 | 10.0001 | 8601.44 | 1660.43 | 8760.24 | 876.018 | 2709.55 | 40 | 10.9313 | 0.000398101
10604.5 | 0.193032 | 10.0001 | 8600.48 | 1660.17 | 8759.24 | 875.919 | 2709.53 | 39.99 | 10.9308 | 0.000398144
10610.7 | 0.193077 | 10.0001 | 8599.38 | 1660.35 | 8758.2 | 875.814 | 2709.25 | 39.99 | 10.9333 | 0.00039815
10616.9 | 0.193055 | 10.0001 | 8600 | 1660.27 | 8758.79 | 875.874 | 2709.07 | 40 | 10.9321 | 0.000398096
10623.1 | 0.193022 | 10.0001 | 8601.34 | 1660.25 | 8760.11 | 876.005 | 2709.37 | 40.01 | 10.9303 | 0.000398081
10629.3 | 0.193119 | 10.0001 | 8599.51 | 1660.73 | 8758.4 | 875.834 | 2709.41 | 40 | 10.9357 | 0.000398164
10635.4 | 0.193127 | 10.0001 | 8599.58 | 1660.81 | 8758.49 | 875.843 | 2709.06 | 40 | 10.9361 | 0.000398109
10641.7 | 0.193104 | 10.0001 | 8599.2 | 1660.54 | 8758.06 | 875.8 | 2709.04 | 39.99 | 10.9348 | 0.000398126
10647.9 | 0.193233 | 10.0001 | 8599.95 | 1661.79 | 8759.03 | 875.897 | 2709.08 | 40 | 10.9419 | 0.000398087
10654.2 | 0.193211 | 10.0001 | 8599.34 | 1661.48 | 8758.38 | 875.832 | 2709.2 | 40.01 | 10.9407 | 0.000398134
10660.3 | 0.193125 | 10.0001 | 8599.45 | 1660.77 | 8758.34 | 875.829 | 2709.07 | 40.01 | 10.936 | 0.000398117
10666.6 | 0.193015 | 10.0001 | 8601.63 | 1660.25 | 8760.39 | 876.033 | 2709.3 | 40.01 | 10.9299 | 0.000398058
10672.8 | 0.19299 | 10.0001 | 8600.99 | 1659.9 | 8759.69 | 875.964 | 2709.62 | 40.02 | 10.9285 | 0.000398136
10678.9 | 0.193029 | 10.0001 | 8601.1 | 1660.26 | 8759.88 | 875.982 | 2709.51 | 40.02 | 10.9307 | 0.000398112
10685.1 | 0.193042 | 10.0001 | 8603.93 | 1660.92 | 8762.78 | 876.272 | 2709.88 | 40.02 | 10.9314 | 0.000398034
10691.4 | 0.193246 | 10.0001 | 8602.38 | 1662.38 | 8761.54 | 876.148 | 2710.32 | 40.01 | 10.9427 | 0.000398155
10697.6 | 0.193157 | 10.0001 | 8602.68 | 1661.67 | 8761.7 | 876.164 | 2710.04 | 40.02 | 10.9378 | 0.000398107
10703.8 | 0.193155 | 10.0001 | 8601.5 | 1661.42 | 8760.49 | 876.043 | 2709.97 | 40.01 | 10.9376 | 0.000398152
10710 | 0.193129 | 10.0001 | 8601.47 | 1661.19 | 8760.42 | 876.036 | 2709.72 | 40 | 10.9362 | 0.000398118
10716.2 | 0.193196 | 10.0001 | 8602.61 | 1661.99 | 8761.69 | 876.163 | 2709.87 | 40 | 10.9399 | 0.000398082
10722.5 | 0.193182 | 10.0001 | 8603.73 | 1662.08 | 8762.8 | 876.274 | 2710.22 | 40.01 | 10.9391 | 0.000398083
10728.7 | 0.193065 | 10.0001 | 8599.62 | 1660.28 | 8758.42 | 875.836 | 2709.93 | 40.01 | 10.9327 | 0.00039824
10734.9 | 0.193084 | 10.0001 | 8602.66 | 1661.04 | 8761.55 | 876.15 | 2709.46 | 39.99 | 10.9337 | 0.000398028
10741.2 | 0.19311 | 10.0001 | 8601.8 | 1661.1 | 8760.72 | 876.066 | 2709.97 | 40 | 10.9352 | 0.000398141
10747.4 | 0.193151 | 10.0001 | 8600.81 | 1661.26 | 8759.78 | 875.972 | 2709.68 | 40 | 10.9374 | 0.000398141
10753.6 | 0.193107 | 10.0001 | 8603.41 | 1661.38 | 8762.36 | 876.23 | 2709.81 | 39.99 | 10.935 | 0.000398043
10759.8 | 0.193046 | 10.0001 | 8600.87 | 1660.36 | 8759.66 | 875.961 | 2710 | 40 | 10.9316 | 0.000398194
10766 | 0.193056 | 10.0001 | 8601.92 | 1660.65 | 8760.75 | 876.069 | 2709.6 | 40 | 10.9321 | 0.000398085
10772.3 | 0.193136 | 10.0001 | 8602.43 | 1661.44 | 8761.4 | 876.134 | 2709.91 | 40 | 10.9366 | 0.000398101
10778.3 | 0.193104 | 10.0001 | 8601.77 | 1661.04 | 8760.68 | 876.062 | 2709.9 | 39.99 | 10.9348 | 0.000398133
10784.7 | 0.193078 | 10.0001 | 8600.96 | 1660.65 | 8759.81 | 875.975 | 2709.72 | 40 | 10.9334 | 0.000398146
10790.9 | 0.193098 | 10.0001 | 8602.21 | 1661.07 | 8761.11 | 876.105 | 2709.67 | 39.99 | 10.9345 | 0.000398079
10797 | 0.193169 | 10.0001 | 8600.89 | 1661.42 | 8759.88 | 875.982 | 2709.79 | 40 | 10.9384 | 0.000398153
10803.3 | 0.193121 | 10.0001 | 8602.68 | 1661.36 | 8761.63 | 876.158 | 2709.76 | 40 | 10.9358 | 0.000398069
10809.5 | 0.193121 | 10.0001 | 8600.84 | 1661 | 8759.76 | 875.97 | 2709.88 | 40 | 10.9357 | 0.000398172
10815.6 | 0.193107 | 10.0001 | 8603.71 | 1661.44 | 8762.66 | 876.26 | 2709.84 | 40.01 | 10.935 | 0.000398034
10821.9 | 0.193132 | 10.0001 | 8600.23 | 1660.98 | 8759.16 | 875.91 | 2709.99 | 40 | 10.9363 | 0.000398215
10828.1 | 0.193132 | 10.0001 | 8602.56 | 1661.43 | 8761.53 | 876.147 | 2709.58 | 40 | 10.9364 | 0.000398047
10834.3 | 0.193167 | 10.0001 | 8601.4 | 1661.51 | 8760.41 | 876.035 | 2709.93 | 40 | 10.9383 | 0.00039815
10840.5 | 0.193158 | 10.0001 | 8601.53 | 1661.46 | 8760.53 | 876.047 | 2709.72 | 40.01 | 10.9378 | 0.000398113
10846.7 | 0.193219 | 10.0001 | 8602.01 | 1662.07 | 8761.11 | 876.105 | 2709.82 | 40 | 10.9411 | 0.000398101
10852.8 | 0.193202 | 10.0001 | 8602.6 | 1662.04 | 8761.68 | 876.162 | 2710.01 | 40 | 10.9402 | 0.000398103
10859.1 | 0.193205 | 10.0001 | 8603.14 | 1662.17 | 8762.24 | 876.218 | 2710.17 | 40.01 | 10.9404 | 0.000398101
10865.4 | 0.193268 | 10.0001 | 8603.98 | 1662.88 | 8763.2 | 876.314 | 2710.41 | 40 | 10.9439 | 0.000398093
10871.6 | 0.193224 | 10.0001 | 8600.4 | 1661.81 | 8759.48 | 875.942 | 2710.13 | 39.99 | 10.9415 | 0.000398221
10877.8 | 0.19318 | 10.0001 | 8601.91 | 1661.72 | 8760.95 | 876.089 | 2709.57 | 40 | 10.939 | 0.000398072
10884 | 0.19319 | 10.0001 | 8602.21 | 1661.86 | 8761.27 | 876.121 | 2709.91 | 39.99 | 10.9396 | 0.000398107
10890.1 | 0.193215 | 10.0001 | 8601.48 | 1661.93 | 8760.57 | 876.051 | 2709.9 | 40 | 10.9409 | 0.000398138
10896.4 | 0.193217 | 10.0001 | 8600.98 | 1661.85 | 8760.06 | 876 | 2709.71 | 39.99 | 10.941 | 0.000398133
10902.6 | 0.193262 | 10.0001 | 8600.58 | 1662.17 | 8759.73 | 875.967 | 2709.56 | 39.99 | 10.9436 | 0.000398126
10908.9 | 0.193298 | 10.0001 | 8599.71 | 1662.3 | 8758.89 | 875.884 | 2709.39 | 40 | 10.9455 | 0.000398139
10915 | 0.193289 | 10.0001 | 8601.89 | 1662.65 | 8761.1 | 876.104 | 2709.5 | 40 | 10.945 | 0.000398055
10921.2 | 0.193284 | 10.0001 | 8600.66 | 1662.37 | 8759.84 | 875.978 | 2709.82 | 40 | 10.9448 | 0.000398159
10927.5 | 0.193307 | 10.0001 | 8600.58 | 1662.55 | 8759.8 | 875.974 | 2709.5 | 40.01 | 10.946 | 0.000398114
10933.7 | 0.193186 | 10.0001 | 8604.54 | 1662.28 | 8763.63 | 876.357 | 2709.96 | 40 | 10.9394 | 0.000398007
10940 | 0.193259 | 10.0001 | 8601.7 | 1662.36 | 8760.86 | 876.08 | 2710.4 | 40.01 | 10.9434 | 0.000398198
10946.1 | 0.193357 | 10.0001 | 8603.46 | 1663.54 | 8762.81 | 876.275 | 2710.05 | 40 | 10.9488 | 0.000398058
10952.4 | 0.193272 | 10.0001 | 8603.14 | 1662.75 | 8762.35 | 876.229 | 2710.37 | 40 | 10.9441 | 0.000398126
10958.6 | 0.193252 | 10.0001 | 8602.93 | 1662.53 | 8762.11 | 876.205 | 2710.27 | 40 | 10.943 | 0.000398122
10964.7 | 0.193281 | 10.0001 | 8604.12 | 1663.01 | 8763.36 | 876.33 | 2710.41 | 40.01 | 10.9446 | 0.000398086
10971 | 0.193299 | 10.0001 | 8602.71 | 1662.89 | 8761.96 | 876.19 | 2710.47 | 40.01 | 10.9456 | 0.000398158
10977.2 | 0.193302 | 10.0001 | 8603.62 | 1663.1 | 8762.88 | 876.282 | 2710.3 | 40 | 10.9458 | 0.000398091
10983.4 | 0.193405 | 10.0001 | 8604.86 | 1664.23 | 8764.31 | 876.426 | 2710.65 | 40 | 10.9515 | 0.000398078
10989.6 | 0.193421 | 10.0001 | 8603.33 | 1664.07 | 8762.79 | 876.273 | 2710.74 | 40 | 10.9524 | 0.00039816
10995.8 | 0.193385 | 10.0001 | 8602.8 | 1663.65 | 8762.19 | 876.213 | 2710.37 | 40.01 | 10.9503 | 0.000398133
11002.1 | 0.193448 | 10.0001 | 8602.72 | 1664.18 | 8762.21 | 876.215 | 2710.27 | 40 | 10.9538 | 0.000398117
11008.2 | 0.193447 | 10.0001 | 8603.17 | 1664.26 | 8762.66 | 876.261 | 2710.32 | 40 | 10.9538 | 0.000398104
11014.3 | 0.193442 | 10.0001 | 8602.1 | 1664.01 | 8761.57 | 876.151 | 2710.27 | 40 | 10.9535 | 0.000398147
11020.7 | 0.193338 | 10.0001 | 8602.32 | 1663.16 | 8761.62 | 876.156 | 2710.06 | 39.99 | 10.9478 | 0.000398113
11026.8 | 0.193372 | 10.0001 | 8601.98 | 1663.38 | 8761.33 | 876.127 | 2710.05 | 39.99 | 10.9496 | 0.000398125
11033.1 | 0.193498 | 10.0001 | 8602.11 | 1664.49 | 8761.67 | 876.161 | 2710.03 | 39.99 | 10.9566 | 0.000398107
11039.2 | 0.193325 | 10.0001 | 8603.08 | 1663.19 | 8762.37 | 876.231 | 2710.16 | 39.99 | 10.947 | 0.000398094
11045.4 | 0.193403 | 10.0001 | 8602.99 | 1663.85 | 8762.41 | 876.235 | 2710.33 | 40 | 10.9514 | 0.000398117
11051.7 | 0.193422 | 10.0001 | 8603.65 | 1664.14 | 8763.12 | 876.306 | 2710.44 | 40 | 10.9524 | 0.000398101
11057.9 | 0.193383 | 10.0001 | 8602.23 | 1663.52 | 8761.6 | 876.154 | 2710.36 | 40 | 10.9502 | 0.000398158
11064.1 | 0.193406 | 10.0001 | 8603.75 | 1664.01 | 8763.19 | 876.313 | 2710.26 | 40 | 10.9515 | 0.000398072
11070.2 | 0.193504 | 10.0001 | 8602.74 | 1664.66 | 8762.32 | 876.226 | 2710.49 | 39.99 | 10.9569 | 0.000398145
11076.5 | 0.193417 | 10.0001 | 8603.19 | 1664 | 8762.63 | 876.258 | 2710.33 | 40 | 10.9521 | 0.000398107
11082.8 | 0.193394 | 10.0001 | 8603.55 | 1663.88 | 8762.97 | 876.291 | 2710.45 | 40 | 10.9509 | 0.000398109
11089 | 0.193488 | 10.0001 | 8601.04 | 1664.2 | 8760.56 | 876.05 | 2710.21 | 40.01 | 10.956 | 0.000398184
11095.2 | 0.193425 | 10.0001 | 8602.85 | 1664.01 | 8762.3 | 876.224 | 2709.96 | 40 | 10.9526 | 0.000398068
11101.4 | 0.193492 | 10.0001 | 8603.72 | 1664.75 | 8763.3 | 876.324 | 2710.4 | 40 | 10.9563 | 0.000398087
11107.6 | 0.19351 | 10.0001 | 8603.57 | 1664.87 | 8763.18 | 876.312 | 2710.6 | 40 | 10.9572 | 0.000398122
11113.8 | 0.193505 | 10.0001 | 8603.74 | 1664.87 | 8763.34 | 876.328 | 2710.58 | 40 | 10.957 | 0.000398112
11120.1 | 0.193512 | 10.0001 | 8603.61 | 1664.9 | 8763.22 | 876.316 | 2710.58 | 40 | 10.9574 | 0.000398117
11126.2 | 0.193426 | 10.0001 | 8603.66 | 1664.17 | 8763.13 | 876.307 | 2710.55 | 40 | 10.9526 | 0.000398117
11132.3 | 0.193454 | 10.0001 | 8602.12 | 1664.11 | 8761.6 | 876.154 | 2710.39 | 40 | 10.9542 | 0.000398163
11138.7 | 0.193463 | 10.0001 | 8602.86 | 1664.34 | 8762.37 | 876.231 | 2710.14 | 40 | 10.9547 | 0.000398091
11144.9 | 0.193391 | 10.0001 | 8602.39 | 1663.62 | 8761.77 | 876.172 | 2710.21 | 40 | 10.9507 | 0.000398128
11150.9 | 0.193512 | 10.0001 | 8602.9 | 1664.77 | 8762.49 | 876.243 | 2710.23 | 39.99 | 10.9574 | 0.000398099
11157.3 | 0.193594 | 10.0001 | 8600.25 | 1664.96 | 8759.93 | 875.987 | 2710.06 | 39.99 | 10.9619 | 0.00039819
11163.4 | 0.193739 | 10.0001 | 8601.92 | 1666.52 | 8761.86 | 876.181 | 2709.79 | 39.99 | 10.9699 | 0.000398063
11169.6 | 0.193792 | 10.0001 | 8601.08 | 1666.82 | 8761.1 | 876.104 | 2710.08 | 40 | 10.9729 | 0.00039814
11175.9 | 0.193552 | 10.0001 | 8601.8 | 1664.9 | 8761.44 | 876.138 | 2709.96 | 39.99 | 10.9596 | 0.000398107
11182 | 0.193505 | 10.0001 | 8602.17 | 1664.57 | 8761.74 | 876.168 | 2710.05 | 40.01 | 10.957 | 0.000398106
11188.3 | 0.193546 | 10.0001 | 8603.01 | 1665.07 | 8762.66 | 876.26 | 2710.25 | 40 | 10.9592 | 0.000398094
11194.5 | 0.193625 | 10.0001 | 8601.33 | 1665.43 | 8761.08 | 876.102 | 2710.21 | 40.01 | 10.9636 | 0.00039816
11200.8 | 0.193475 | 10.0001 | 8602.81 | 1664.43 | 8762.34 | 876.229 | 2710.02 | 40.01 | 10.9553 | 0.000398075
11206.9 | 0.193536 | 10.0001 | 8604.88 | 1665.36 | 8764.55 | 876.449 | 2710.56 | 40 | 10.9587 | 0.000398054
11213.2 | 0.193582 | 10.0001 | 8603.74 | 1665.53 | 8763.46 | 876.34 | 2710.85 | 40.01 | 10.9612 | 0.000398146
11219.4 | 0.193495 | 10.0001 | 8603.37 | 1664.71 | 8762.94 | 876.288 | 2710.61 | 40 | 10.9564 | 0.000398134
11225.5 | 0.193495 | 10.0001 | 8603.88 | 1664.8 | 8763.46 | 876.341 | 2710.55 | 40 | 10.9564 | 0.000398102
11231.8 | 0.193513 | 10.0001 | 8603.65 | 1664.92 | 8763.26 | 876.321 | 2710.65 | 39.99 | 10.9574 | 0.000398125
11238.1 | 0.193513 | 10.0001 | 8603.3 | 1664.85 | 8762.91 | 876.285 | 2710.54 | 39.99 | 10.9574 | 0.000398125
11244.1 | 0.193575 | 10.0001 | 8604.92 | 1665.69 | 8764.66 | 876.46 | 2710.69 | 39.99 | 10.9608 | 0.000398068
11250.4 | 0.193656 | 10.0001 | 8601.28 | 1665.69 | 8761.08 | 876.102 | 2710.6 | 39.99 | 10.9653 | 0.000398217
11256.6 | 0.19351 | 10.0001 | 8603.86 | 1664.93 | 8763.47 | 876.341 | 2710.15 | 40 | 10.9572 | 0.000398043
11262.8 | 0.193542 | 10.0001 | 8601.6 | 1664.77 | 8761.22 | 876.116 | 2710.42 | 40 | 10.959 | 0.000398185
11269 | 0.193766 | 10.0001 | 8601.4 | 1666.65 | 8761.38 | 876.132 | 2709.98 | 39.99 | 10.9714 | 0.000398113
11275.3 | 0.19369 | 10.0001 | 8601.78 | 1666.08 | 8761.64 | 876.159 | 2710.03 | 39.99 | 10.9672 | 0.000398108
11281.5 | 0.193924 | 10.0001 | 8599.9 | 1667.73 | 8760.12 | 876.006 | 2709.94 | 39.99 | 10.9801 | 0.000398164
11287.6 | 0.193953 | 10.0001 | 8599.7 | 1667.94 | 8759.96 | 875.99 | 2709.58 | 40 | 10.9818 | 0.000398118
11293.8 | 0.193969 | 10.0001 | 8600.3 | 1668.19 | 8760.59 | 876.053 | 2709.7 | 40 | 10.9826 | 0.000398107
11300 | 0.193643 | 10.0001 | 8602.53 | 1665.82 | 8762.33 | 876.227 | 2709.92 | 40.01 | 10.9646 | 0.000398061
11306.3 | 0.193512 | 10.0001 | 8605.7 | 1665.31 | 8765.35 | 876.529 | 2710.65 | 40.01 | 10.9574 | 0.000398031
11312.5 | 0.193656 | 10.0001 | 8605.43 | 1666.5 | 8765.31 | 876.525 | 2711.28 | 40.01 | 10.9653 | 0.000398125
11318.7 | 0.193608 | 10.0001 | 8604.73 | 1665.94 | 8764.52 | 876.446 | 2711.12 | 40.01 | 10.9627 | 0.000398137
11324.9 | 0.193774 | 10.0001 | 8607.08 | 1667.82 | 8767.18 | 876.712 | 2711.3 | 40.01 | 10.9718 | 0.000398043
11331.2 | 0.193616 | 10.0001 | 8604.56 | 1665.98 | 8764.36 | 876.43 | 2711.45 | 40 | 10.9631 | 0.000398193
11337.4 | 0.193559 | 10.0001 | 8603.61 | 1665.3 | 8763.3 | 876.324 | 2710.78 | 40 | 10.9599 | 0.000398143
11343.6 | 0.193558 | 10.0001 | 8604.25 | 1665.42 | 8763.94 | 876.389 | 2710.64 | 40 | 10.9599 | 0.000398093
11349.9 | 0.193599 | 10.0001 | 8604.61 | 1665.84 | 8764.38 | 876.432 | 2710.83 | 40 | 10.9621 | 0.000398101
11356.1 | 0.193585 | 10.0001 | 8603.23 | 1665.46 | 8762.95 | 876.289 | 2710.77 | 40 | 10.9614 | 0.000398157
11362.2 | 0.193564 | 10.0001 | 8603.17 | 1665.26 | 8762.86 | 876.28 | 2710.48 | 40.01 | 10.9602 | 0.000398119
11368.5 | 0.193612 | 10.0001 | 8604.8 | 1665.99 | 8764.59 | 876.453 | 2710.66 | 40 | 10.9629 | 0.000398066
11374.7 | 0.193613 | 10.0001 | 8604.24 | 1665.89 | 8764.03 | 876.397 | 2710.95 | 40 | 10.9629 | 0.000398135
11380.8 | 0.193614 | 10.0001 | 8603.38 | 1665.73 | 8763.15 | 876.309 | 2710.72 | 40.01 | 10.963 | 0.000398141
11387.1 | 0.193692 | 10.0001 | 8606.37 | 1666.99 | 8766.32 | 876.626 | 2710.91 | 40 | 10.9673 | 0.000398025
11393.3 | 0.193759 | 10.0001 | 8604.67 | 1667.23 | 8764.7 | 876.464 | 2711.31 | 40.01 | 10.971 | 0.000398157
11399.5 | 0.193828 | 10.0001 | 8606.51 | 1668.19 | 8766.69 | 876.663 | 2711.26 | 40 | 10.9748 | 0.000398059
11405.7 | 0.193804 | 10.0001 | 8603.94 | 1667.47 | 8764.03 | 876.397 | 2711.36 | 40 | 10.9735 | 0.000398195
11411.9 | 0.193724 | 10.0001 | 8605.3 | 1667.06 | 8765.29 | 876.523 | 2710.96 | 40 | 10.9691 | 0.000398079
11418.1 | 0.193717 | 10.0001 | 8604.06 | 1666.75 | 8764.01 | 876.395 | 2711.06 | 39.99 | 10.9687 | 0.000398152
11424.3 | 0.193711 | 10.0001 | 8603.42 | 1666.58 | 8763.35 | 876.329 | 2710.77 | 40 | 10.9683 | 0.000398139
11430.6 | 0.193734 | 10.0001 | 8606.45 | 1667.36 | 8766.47 | 876.641 | 2710.95 | 39.99 | 10.9696 | 0.000398024
11436.9 | 0.193751 | 10.0001 | 8604.72 | 1667.17 | 8764.74 | 876.468 | 2711.36 | 40 | 10.9706 | 0.000398162
11443 | 0.19373 | 10.0001 | 8603.48 | 1666.75 | 8763.44 | 876.338 | 2710.89 | 39.98 | 10.9694 | 0.000398153
11449.3 | 0.193712 | 10.0001 | 8602.25 | 1666.36 | 8762.16 | 876.21 | 2710.47 | 40 | 10.9684 | 0.000398149
11455.4 | 0.193689 | 10.0001 | 8602.96 | 1666.3 | 8762.85 | 876.279 | 2710.34 | 40 | 10.9671 | 0.000398099
11461.6 | 0.193817 | 10.0001 | 8602.46 | 1667.3 | 8762.54 | 876.248 | 2710.4 | 39.99 | 10.9742 | 0.000398121
11467.9 | 0.193795 | 10.0001 | 8603.27 | 1667.27 | 8763.34 | 876.328 | 2710.44 | 39.99 | 10.973 | 0.000398091
11474.1 | 0.193987 | 10.0001 | 8602.77 | 1668.83 | 8763.15 | 876.309 | 2710.59 | 39.99 | 10.9836 | 0.000398122
11480.3 | 0.194128 | 10.0001 | 8600.79 | 1669.65 | 8761.36 | 876.13 | 2710.33 | 39.99 | 10.9914 | 0.000398165
11486.5 | 0.194174 | 10.0001 | 8600.53 | 1670 | 8761.17 | 876.111 | 2709.99 | 40 | 10.9939 | 0.000398124
11492.6 | 0.194051 | 10.0001 | 8601.45 | 1669.12 | 8761.9 | 876.184 | 2710.03 | 40 | 10.9872 | 0.000398096
11498.8 | 0.193973 | 10.0001 | 8602.92 | 1668.73 | 8763.27 | 876.321 | 2710.33 | 40 | 10.9828 | 0.000398078
11505 | 0.19366 | 10.0001 | 8606.36 | 1666.71 | 8766.26 | 876.62 | 2710.91 | 40 | 10.9655 | 0.000398027
11511.3 | 0.193766 | 10.0001 | 8604.1 | 1667.18 | 8764.14 | 876.408 | 2711.27 | 40.01 | 10.9714 | 0.000398177
11517.5 | 0.193744 | 10.0001 | 8604.61 | 1667.09 | 8764.61 | 876.455 | 2710.92 | 40.01 | 10.9702 | 0.000398104
11523.7 | 0.193791 | 10.0001 | 8604.17 | 1667.41 | 8764.25 | 876.419 | 2710.97 | 40.01 | 10.9728 | 0.000398128
11529.9 | 0.193711 | 10.0001 | 8606.01 | 1667.08 | 8765.99 | 876.593 | 2711.06 | 40.01 | 10.9684 | 0.000398062
11536.1 | 0.193923 | 10.0001 | 8603.28 | 1668.37 | 8763.56 | 876.35 | 2711.17 | 39.99 | 10.9801 | 0.000398188
11542.4 | 0.193996 | 10.0001 | 8601.16 | 1668.59 | 8761.51 | 876.146 | 2710.45 | 40 | 10.9841 | 0.000398176
11548.7 | 0.193849 | 10.0001 | 8603.53 | 1667.79 | 8763.69 | 876.363 | 2710.3 | 40 | 10.976 | 0.000398055
11554.8 | 0.194094 | 10.0001 | 8600.62 | 1669.33 | 8761.13 | 876.107 | 2710.45 | 40 | 10.9895 | 0.000398193
11561 | 0.194063 | 10.0001 | 8602.83 | 1669.49 | 8763.32 | 876.326 | 2710.19 | 40 | 10.9878 | 0.000398055
11567.2 | 0.19408 | 10.0001 | 8600.73 | 1669.23 | 8761.22 | 876.116 | 2710.36 | 40 | 10.9888 | 0.000398176
11573.4 | 0.194208 | 10.0001 | 8600.5 | 1670.28 | 8761.19 | 876.113 | 2709.98 | 40 | 10.9958 | 0.000398121
11579.6 | 0.194194 | 10.0001 | 8600.93 | 1670.25 | 8761.6 | 876.155 | 2710.01 | 40 | 10.9951 | 0.000398107
11585.9 | 0.194085 | 10.0001 | 8603.33 | 1669.78 | 8763.87 | 876.381 | 2710.35 | 40 | 10.989 | 0.000398054
11592.1 | 0.194056 | 10.0001 | 8603.06 | 1669.48 | 8763.55 | 876.349 | 2710.73 | 40.01 | 10.9874 | 0.000398124
11598.3 | 0.19389 | 10.0001 | 8603.47 | 1668.13 | 8763.7 | 876.364 | 2710.67 | 40.01 | 10.9782 | 0.000398109
11604.5 | 0.193803 | 10.0001 | 8605.38 | 1667.75 | 8765.5 | 876.544 | 2710.94 | 40.01 | 10.9734 | 0.000398066
11610.7 | 0.193814 | 10.0001 | 8605.37 | 1667.84 | 8765.5 | 876.544 | 2711.28 | 40.02 | 10.9741 | 0.000398116
11617 | 0.193901 | 10.0001 | 8605.35 | 1668.58 | 8765.63 | 876.557 | 2711.3 | 40 | 10.9788 | 0.000398113
11623.1 | 0.193841 | 10.0001 | 8605.5 | 1668.1 | 8765.68 | 876.562 | 2711.32 | 40 | 10.9755 | 0.000398114
11629.3 | 0.193891 | 10.0001 | 8603.81 | 1668.2 | 8764.05 | 876.399 | 2711.16 | 39.99 | 10.9783 | 0.000398165
11635.6 | 0.193962 | 10.0001 | 8603.85 | 1668.82 | 8764.19 | 876.414 | 2710.86 | 39.99 | 10.9822 | 0.000398114
11641.8 | 0.193868 | 10.0001 | 8604.08 | 1668.06 | 8764.28 | 876.422 | 2710.9 | 40 | 10.977 | 0.000398116
11648 | 0.193885 | 10.0001 | 8605.31 | 1668.44 | 8765.56 | 876.55 | 2711.07 | 40 | 10.978 | 0.000398083
11654.1 | 0.19388 | 10.0001 | 8606.34 | 1668.6 | 8766.6 | 876.654 | 2711.41 | 40 | 10.9777 | 0.000398085
11660.5 | 0.193961 | 10.0001 | 8604.6 | 1668.96 | 8764.96 | 876.49 | 2711.45 | 40 | 10.9822 | 0.000398166
11666.6 | 0.193957 | 10.0001 | 8604.09 | 1668.82 | 8764.44 | 876.438 | 2711.05 | 40 | 10.9819 | 0.000398131
11672.8 | 0.193918 | 10.0001 | 8603.62 | 1668.39 | 8763.89 | 876.383 | 2710.91 | 40 | 10.9798 | 0.000398135
11679 | 0.193919 | 10.0001 | 8605.08 | 1668.69 | 8765.39 | 876.533 | 2710.95 | 40 | 10.9798 | 0.000398073
11685.3 | 0.193902 | 10.0001 | 8606.05 | 1668.73 | 8766.34 | 876.628 | 2711.39 | 40 | 10.9789 | 0.000398094
11691.5 | 0.193963 | 10.0001 | 8603.47 | 1668.75 | 8763.82 | 876.376 | 2711.25 | 39.99 | 10.9823 | 0.000398188
11697.7 | 0.194001 | 10.0001 | 8604.18 | 1669.22 | 8764.6 | 876.454 | 2710.86 | 40 | 10.9844 | 0.000398095
11703.9 | 0.194035 | 10.0001 | 8604.46 | 1669.57 | 8764.94 | 876.488 | 2711.08 | 39.99 | 10.9863 | 0.000398112
11710.1 | 0.194064 | 10.0001 | 8603.94 | 1669.71 | 8764.46 | 876.44 | 2711.07 | 39.99 | 10.9878 | 0.000398133
11716.3 | 0.194085 | 10.0001 | 8602.12 | 1669.54 | 8762.64 | 876.258 | 2710.74 | 39.99 | 10.989 | 0.000398167
11722.5 | 0.194138 | 10.0001 | 8605.54 | 1670.66 | 8766.21 | 876.616 | 2710.86 | 39.99 | 10.9919 | 0.000398022
11728.8 | 0.194439 | 10.0001 | 8600.88 | 1672.35 | 8761.95 | 876.189 | 2711.04 | 40 | 11.0086 | 0.000398242
11735 | 0.194194 | 10.0001 | 8603.88 | 1670.82 | 8764.61 | 876.455 | 2710.49 | 39.99 | 10.995 | 0.000398041
11741.1 | 0.194141 | 10.0001 | 8602.05 | 1670.01 | 8762.66 | 876.26 | 2710.78 | 39.99 | 10.9921 | 0.000398172
11747.4 | 0.194045 | 10.0001 | 8605.07 | 1669.77 | 8765.58 | 876.552 | 2710.74 | 40.01 | 10.9868 | 0.000398034
11753.6 | 0.194126 | 10.0001 | 8602.91 | 1670.05 | 8763.51 | 876.345 | 2711.05 | 40 | 10.9913 | 0.000398173
11759.8 | 0.194119 | 10.0001 | 8603.66 | 1670.14 | 8764.26 | 876.42 | 2710.76 | 40.01 | 10.9909 | 0.000398096
11765.9 | 0.194027 | 10.0001 | 8607.41 | 1670.07 | 8767.93 | 876.787 | 2711.32 | 40.01 | 10.9858 | 0.000398012
11772.2 | 0.194103 | 10.0001 | 8604.07 | 1670.07 | 8764.66 | 876.46 | 2711.65 | 40 | 10.99 | 0.000398209
11778.4 | 0.194541 | 10.0001 | 8599.4 | 1672.93 | 8760.61 | 876.055 | 2710.58 | 40 | 11.0142 | 0.000398236
11784.5 | 0.193944 | 10.0001 | 8609.29 | 1669.72 | 8769.71 | 876.965 | 2710.78 | 40.01 | 10.9812 | 0.000397852
11790.8 | 0.194028 | 10.0001 | 8606 | 1669.81 | 8766.49 | 876.644 | 2712.23 | 40 | 10.9859 | 0.000398211
11797.1 | 0.19414 | 10.0001 | 8607.87 | 1671.13 | 8768.58 | 876.853 | 2711.83 | 40.01 | 10.9921 | 0.000398057
11803.3 | 0.194122 | 10.0001 | 8608.15 | 1671.03 | 8768.85 | 876.879 | 2712.27 | 40 | 10.9911 | 0.00039811
11809.5 | 0.194156 | 10.0001 | 8607.27 | 1671.15 | 8768 | 876.794 | 2712.26 | 40 | 10.9929 | 0.000398147
11815.7 | 0.194034 | 10.0001 | 8605.95 | 1669.84 | 8766.46 | 876.64 | 2711.86 | 40 | 10.9862 | 0.000398158
11821.9 | 0.19417 | 10.0001 | 8606.41 | 1671.1 | 8767.14 | 876.709 | 2711.67 | 39.99 | 10.9937 | 0.000398099
11828.2 | 0.194032 | 10.0001 | 8606.36 | 1669.91 | 8766.87 | 876.681 | 2711.73 | 40 | 10.9861 | 0.00039812
11834.4 | 0.194081 | 10.0001 | 8606.59 | 1670.38 | 8767.19 | 876.713 | 2711.77 | 40 | 10.9888 | 0.000398112
11840.4 | 0.194067 | 10.0001 | 8606.01 | 1670.14 | 8766.57 | 876.652 | 2711.74 | 40 | 10.988 | 0.000398135
11846.6 | 0.194062 | 10.0001 | 8605.52 | 1670.01 | 8766.06 | 876.601 | 2711.58 | 40 | 10.9878 | 0.000398135
11853 | 0.194132 | 10.0001 | 8605.75 | 1670.65 | 8766.41 | 876.635 | 2711.5 | 39.99 | 10.9916 | 0.000398107
11859.2 | 0.194185 | 10.0001 | 8606.25 | 1671.2 | 8767.01 | 876.695 | 2711.67 | 39.98 | 10.9945 | 0.000398105
11865.4 | 0.194154 | 10.0001 | 8604.93 | 1670.68 | 8765.62 | 876.556 | 2711.55 | 39.98 | 10.9928 | 0.000398151
11871.6 | 0.194127 | 10.0001 | 8606.75 | 1670.8 | 8767.43 | 876.737 | 2711.57 | 39.99 | 10.9913 | 0.000398071
11877.7 | 0.194269 | 10.0001 | 8604.39 | 1671.57 | 8765.26 | 876.52 | 2711.63 | 39.98 | 10.9992 | 0.000398179
11883.9 | 0.194249 | 10.0001 | 8604.04 | 1671.32 | 8764.87 | 876.481 | 2711.13 | 39.98 | 10.9981 | 0.000398123
11890.2 | 0.194348 | 10.0001 | 8604.02 | 1672.17 | 8765.01 | 876.495 | 2711.12 | 39.99 | 11.0035 | 0.000398115
11896.5 | 0.194622 | 10.0001 | 8602.84 | 1674.3 | 8764.25 | 876.419 | 2711.06 | 40 | 11.0187 | 0.000398141
11902.7 | 0.194295 | 10.0001 | 8605.31 | 1671.97 | 8766.24 | 876.618 | 2711.12 | 40.01 | 11.0006 | 0.000398059
11908.9 | 0.194458 | 10.0001 | 8602.61 | 1672.85 | 8763.75 | 876.369 | 2711.23 | 40.01 | 11.0096 | 0.000398189
11915 | 0.19427 | 10.0001 | 8605.53 | 1671.79 | 8766.41 | 876.635 | 2711.03 | 40.01 | 10.9992 | 0.000398038
11921.3 | 0.194147 | 10.0001 | 8605.67 | 1670.77 | 8766.35 | 876.63 | 2711.56 | 40.02 | 10.9924 | 0.000398119
11927.4 | 0.194173 | 10.0001 | 8605.95 | 1671.04 | 8766.68 | 876.663 | 2711.62 | 40.01 | 10.9939 | 0.000398112
11933.7 | 0.194105 | 10.0001 | 8607.32 | 1670.72 | 8767.97 | 876.791 | 2711.81 | 40 | 10.9901 | 0.000398082
11939.9 | 0.194149 | 10.0001 | 8607.07 | 1671.06 | 8767.79 | 876.773 | 2712.04 | 40 | 10.9926 | 0.000398124
11946.1 | 0.194194 | 10.0001 | 8605.71 | 1671.18 | 8766.47 | 876.641 | 2711.85 | 40 | 10.9951 | 0.000398156
11952.3 | 0.194203 | 10.0001 | 8604.63 | 1671.04 | 8765.39 | 876.533 | 2711.45 | 40 | 10.9955 | 0.000398146
11958.5 | 0.194255 | 10.0001 | 8605.19 | 1671.6 | 8766.04 | 876.598 | 2711.31 | 40 | 10.9984 | 0.000398096
11964.9 | 0.194322 | 10.0001 | 8605.14 | 1672.17 | 8766.1 | 876.604 | 2711.48 | 39.98 | 11.0021 | 0.000398118
11971 | 0.194646 | 10.0001 | 8602.45 | 1674.43 | 8763.9 | 876.384 | 2711.22 | 39.98 | 11.02 | 0.00039818
11977.2 | 0.19448 | 10.0001 | 8603.77 | 1673.26 | 8764.97 | 876.491 | 2710.87 | 39.98 | 11.0109 | 0.00039808
11983.5 | 0.194892 | 10.0001 | 8600.73 | 1676.22 | 8762.55 | 876.249 | 2710.88 | 39.98 | 11.0336 | 0.000398192
11989.6 | 0.194989 | 10.0001 | 8599.78 | 1676.86 | 8761.74 | 876.168 | 2710.29 | 39.99 | 11.0389 | 0.000398142
11995.9 | 0.195225 | 10.0001 | 8601 | 1679.13 | 8763.37 | 876.331 | 2710.34 | 39.99 | 11.052 | 0.000398075
12002 | 0.19486 | 10.0001 | 8601.31 | 1676.05 | 8763.09 | 876.303 | 2710.51 | 40 | 11.0318 | 0.000398113
12008.2 | 0.194444 | 10.0001 | 8605.25 | 1673.24 | 8766.42 | 876.636 | 2710.87 | 40.01 | 11.0089 | 0.000398014
12014.5 | 0.194508 | 10.0001 | 8604.79 | 1673.7 | 8766.06 | 876.6 | 2711.54 | 40.01 | 11.0124 | 0.000398129
12020.8 | 0.194547 | 10.0001 | 8604.99 | 1674.07 | 8766.32 | 876.626 | 2711.49 | 40.01 | 11.0145 | 0.00039811
12026.8 | 0.194273 | 10.0001 | 8606.08 | 1671.93 | 8766.99 | 876.693 | 2711.57 | 40.01 | 10.9994 | 0.000398091
12033.1 | 0.194238 | 10.0001 | 8607.7 | 1671.94 | 8768.58 | 876.852 | 2711.94 | 40.02 | 10.9975 | 0.000398073
12039.4 | 0.194392 | 10.0001 | 8604.36 | 1672.61 | 8765.42 | 876.536 | 2711.86 | 40.01 | 11.006 | 0.000398205
12045.6 | 0.194349 | 10.0001 | 8604.4 | 1672.25 | 8765.39 | 876.533 | 2711.26 | 40.02 | 11.0036 | 0.000398118
12051.7 | 0.194218 | 10.0001 | 8607.94 | 1671.82 | 8768.78 | 876.872 | 2711.64 | 40.01 | 10.9964 | 0.00039802
12057.9 | 0.19436 | 10.0001 | 8610.07 | 1673.45 | 8771.19 | 877.113 | 2712.65 | 40.01 | 11.0042 | 0.000398059
12064.2 | 0.194253 | 10.0001 | 8607.09 | 1671.95 | 8767.98 | 876.792 | 2712.65 | 40.01 | 10.9983 | 0.000398205
12070.4 | 0.194279 | 10.0001 | 8607.67 | 1672.29 | 8768.61 | 876.855 | 2712.11 | 40 | 10.9997 | 0.000398097
12076.6 | 0.1948 | 10.0001 | 8612.39 | 1677.69 | 8774.28 | 877.422 | 2712.97 | 40 | 11.0285 | 0.000397966
12082.7 | 0.194422 | 10.0001 | 8609.14 | 1673.81 | 8770.34 | 877.028 | 2713.51 | 40 | 11.0076 | 0.000398224
12089 | 0.194418 | 10.0001 | 8609.78 | 1673.9 | 8770.98 | 877.093 | 2712.86 | 40 | 11.0074 | 0.000398099
12095.2 | 0.19438 | 10.0001 | 8609.27 | 1673.47 | 8770.41 | 877.035 | 2712.87 | 39.99 | 11.0053 | 0.000398127
12101.4 | 0.194309 | 10.0001 | 8608.79 | 1672.76 | 8769.8 | 876.974 | 2712.73 | 39.99 | 11.0014 | 0.000398134
12107.6 | 0.19427 | 10.0001 | 8608.65 | 1672.4 | 8769.6 | 876.954 | 2712.57 | 39.99 | 10.9992 | 0.00039812
12113.9 | 0.194426 | 10.0001 | 8609.81 | 1673.97 | 8771.04 | 877.098 | 2712.72 | 40 | 11.0078 | 0.000398076
12120.1 | 0.194308 | 10.0001 | 8609.5 | 1672.9 | 8770.53 | 877.047 | 2712.94 | 40 | 11.0014 | 0.000398132
12126.3 | 0.194381 | 10.0001 | 8609.55 | 1673.53 | 8770.7 | 877.064 | 2712.87 | 40 | 11.0054 | 0.000398114
12132.6 | 0.194308 | 10.0001 | 8607.1 | 1672.43 | 8768.07 | 876.802 | 2712.57 | 39.99 | 11.0013 | 0.000398189
12138.8 | 0.194308 | 10.0001 | 8608.35 | 1672.67 | 8769.35 | 876.929 | 2712.23 | 40 | 11.0014 | 0.000398081
12145 | 0.194271 | 10.0001 | 8607.67 | 1672.22 | 8768.6 | 876.854 | 2712.38 | 40 | 10.9993 | 0.000398137
12151.1 | 0.194275 | 10.0001 | 8608.37 | 1672.39 | 8769.31 | 876.926 | 2712.34 | 40 | 10.9995 | 0.000398099
12157.4 | 0.194437 | 10.0001 | 8608.61 | 1673.83 | 8769.83 | 876.977 | 2712.54 | 40 | 11.0084 | 0.000398104
12163.7 | 0.194282 | 10.0001 | 8607.54 | 1672.29 | 8768.49 | 876.843 | 2712.42 | 40 | 10.9999 | 0.000398148
12169.9 | 0.194273 | 10.0001 | 8608.93 | 1672.48 | 8769.89 | 876.983 | 2712.37 | 40 | 10.9994 | 0.000398077
12176.1 | 0.194298 | 10.0001 | 8607.83 | 1672.48 | 8768.81 | 876.875 | 2712.5 | 40 | 11.0008 | 0.000398145
12182.2 | 0.194336 | 10.0001 | 8606.38 | 1672.53 | 8767.39 | 876.733 | 2712.15 | 39.99 | 11.0029 | 0.000398158
12188.4 | 0.194276 | 10.0001 | 8608.97 | 1672.52 | 8769.93 | 876.988 | 2712.15 | 39.99 | 10.9996 | 0.000398043
12194.7 | 0.194363 | 10.0001 | 8607.27 | 1672.93 | 8768.34 | 876.828 | 2712.45 | 40 | 11.0044 | 0.000398159
12200.8 | 0.194314 | 10.0001 | 8607.04 | 1672.47 | 8768.03 | 876.797 | 2712.1 | 40.01 | 11.0017 | 0.000398122
12207 | 0.194355 | 10.0001 | 8606.36 | 1672.69 | 8767.4 | 876.734 | 2712.01 | 40 | 11.004 | 0.000398137
12213.2 | 0.194241 | 10.0001 | 8608.62 | 1672.15 | 8769.51 | 876.946 | 2712.1 | 40 | 10.9976 | 0.000398054
12219.5 | 0.194442 | 10.0001 | 8605.26 | 1673.23 | 8766.42 | 876.637 | 2712.19 | 40.01 | 11.0088 | 0.000398208
12225.6 | 0.194385 | 10.0001 | 8608.95 | 1673.45 | 8770.09 | 877.003 | 2712.01 | 40.01 | 11.0056 | 0.000398015
12231.9 | 0.194377 | 10.0001 | 8606.65 | 1672.94 | 8767.73 | 876.767 | 2712.47 | 40.01 | 11.0052 | 0.00039819
12238.1 | 0.194333 | 10.0001 | 8610.57 | 1673.32 | 8771.65 | 877.16 | 2712.42 | 40.01 | 11.0027 | 0.000398004
12244.4 | 0.19432 | 10.0001 | 8608.14 | 1672.74 | 8769.16 | 876.91 | 2712.87 | 40.01 | 11.002 | 0.000398183
12250.6 | 0.194609 | 10.0001 | 8610.61 | 1675.7 | 8772.15 | 877.209 | 2712.81 | 40 | 11.0179 | 0.000398039
12256.7 | 0.194415 | 10.0001 | 8609.56 | 1673.83 | 8770.76 | 877.071 | 2713.13 | 40 | 11.0072 | 0.000398149
12263.1 | 0.194469 | 10.0001 | 8608.41 | 1674.07 | 8769.68 | 876.962 | 2712.8 | 39.99 | 11.0102 | 0.00039815
12269.1 | 0.194402 | 10.0001 | 8609.23 | 1673.65 | 8770.4 | 877.034 | 2712.65 | 40 | 11.0065 | 0.000398095
12275.4 | 0.194463 | 10.0001 | 8608.9 | 1674.11 | 8770.17 | 877.011 | 2712.79 | 40 | 11.0099 | 0.000398126
12281.7 | 0.194374 | 10.0001 | 8608.65 | 1673.3 | 8769.77 | 876.971 | 2712.69 | 40 | 11.005 | 0.000398129
12287.9 | 0.194373 | 10.0001 | 8608.76 | 1673.31 | 8769.88 | 876.982 | 2712.62 | 40.01 | 11.0049 | 0.000398114
12294 | 0.194413 | 10.0001 | 8608.55 | 1673.61 | 8769.72 | 876.966 | 2712.62 | 40 | 11.0071 | 0.000398121
12300.3 | 0.194467 | 10.0001 | 8608.74 | 1674.12 | 8770.01 | 876.996 | 2712.64 | 40 | 11.0101 | 0.000398111
12306.4 | 0.194487 | 10.0001 | 8609.41 | 1674.42 | 8770.72 | 877.066 | 2712.8 | 40 | 11.0112 | 0.000398102
12312.7 | 0.194583 | 10.0001 | 8610.48 | 1675.45 | 8771.97 | 877.191 | 2713.04 | 40 | 11.0165 | 0.000398081
12318.9 | 0.194423 | 10.0001 | 8608.67 | 1673.73 | 8769.86 | 876.98 | 2713.05 | 40 | 11.0077 | 0.000398178
12325 | 0.194438 | 10.0001 | 8608.66 | 1673.85 | 8769.88 | 876.982 | 2712.64 | 40 | 11.0085 | 0.000398117
12331.3 | 0.194461 | 10.0001 | 8609.92 | 1674.29 | 8771.2 | 877.115 | 2712.79 | 40 | 11.0098 | 0.000398079
12337.5 | 0.194461 | 10.0001 | 8608.6 | 1674.03 | 8769.86 | 876.98 | 2712.88 | 40 | 11.0098 | 0.000398153
12343.8 | 0.19451 | 10.0001 | 8609.54 | 1674.64 | 8770.89 | 877.083 | 2712.76 | 40 | 11.0125 | 0.000398089
12349.9 | 0.194398 | 10.0001 | 8609.27 | 1673.63 | 8770.44 | 877.038 | 2712.89 | 40 | 11.0063 | 0.000398128
12356.1 | 0.194427 | 10.0001 | 8609.29 | 1673.88 | 8770.5 | 877.044 | 2712.82 | 39.99 | 11.0079 | 0.000398115
12362.4 | 0.194515 | 10.0001 | 8607.58 | 1674.3 | 8768.91 | 876.885 | 2712.67 | 40 | 11.0128 | 0.000398165
12368.6 | 0.19455 | 10.0001 | 8607.1 | 1674.51 | 8768.47 | 876.842 | 2712.31 | 40 | 11.0147 | 0.000398132
12374.8 | 0.194418 | 10.0001 | 8606.92 | 1673.34 | 8768.08 | 876.802 | 2712.14 | 40 | 11.0074 | 0.000398125
12380.9 | 0.194509 | 10.0001 | 8607.29 | 1674.2 | 8768.61 | 876.855 | 2712.15 | 40 | 11.0125 | 0.000398103
12387.3 | 0.194648 | 10.0001 | 8606.02 | 1675.15 | 8767.54 | 876.748 | 2712.14 | 40 | 11.0201 | 0.00039815
12393.5 | 0.194495 | 10.0001 | 8610.35 | 1674.67 | 8771.7 | 877.164 | 2712.39 | 40.02 | 11.0117 | 0.000397998
12399.7 | 0.194485 | 10.0001 | 8608.21 | 1674.17 | 8769.5 | 876.945 | 2712.95 | 40.01 | 11.0111 | 0.000398179
12405.9 | 0.194527 | 10.0001 | 8610.92 | 1675.06 | 8772.33 | 877.227 | 2712.86 | 40 | 11.0134 | 0.000398038
12412.1 | 0.194563 | 10.0001 | 8609.24 | 1675.04 | 8770.67 | 877.061 | 2713.24 | 40 | 11.0154 | 0.000398169
12418.3 | 0.194483 | 10.0001 | 8610.22 | 1674.54 | 8771.54 | 877.149 | 2712.99 | 39.98 | 11.011 | 0.000398093
12424.4 | 0.194495 | 10.0001 | 8608.28 | 1674.26 | 8769.58 | 876.953 | 2712.91 | 39.99 | 11.0116 | 0.00039817
12430.7 | 0.194488 | 10.0001 | 8608.55 | 1674.26 | 8769.85 | 876.979 | 2712.58 | 39.99 | 11.0113 | 0.000398109
12436.8 | 0.194536 | 10.0001 | 8609.96 | 1674.94 | 8771.36 | 877.13 | 2712.8 | 39.99 | 11.0139 | 0.000398073
12443.1 | 0.194645 | 10.0001 | 8607.21 | 1675.35 | 8768.75 | 876.869 | 2712.81 | 39.98 | 11.0199 | 0.000398193
12449.3 | 0.19456 | 10.0001 | 8607.63 | 1674.7 | 8769.03 | 876.898 | 2712.28 | 39.98 | 11.0152 | 0.000398102
12455.6 | 0.194515 | 10.0001 | 8607.3 | 1674.25 | 8768.62 | 876.856 | 2712.33 | 40 | 11.0128 | 0.000398129
12461.7 | 0.194576 | 10.0001 | 8607.36 | 1674.78 | 8768.78 | 876.872 | 2712.28 | 39.99 | 11.0161 | 0.000398114
12468 | 0.194563 | 10.0001 | 8606.04 | 1674.42 | 8767.41 | 876.735 | 2712.12 | 40.01 | 11.0154 | 0.000398153
12474.1 | 0.194746 | 10.0001 | 8604.82 | 1675.75 | 8766.47 | 876.642 | 2711.77 | 40 | 11.0255 | 0.000398144
12480.4 | 0.194676 | 10.0001 | 8607.56 | 1675.68 | 8769.16 | 876.91 | 2711.87 | 40.01 | 11.0216 | 0.000398037
12486.6 | 0.194562 | 10.0001 | 8608.92 | 1674.97 | 8770.35 | 877.029 | 2712.55 | 40.02 | 11.0153 | 0.000398082
12492.9 | 0.194555 | 10.0001 | 8608.1 | 1674.75 | 8769.5 | 876.944 | 2712.7 | 40.01 | 11.015 | 0.000398143
12498.9 | 0.194552 | 10.0001 | 8609.07 | 1674.91 | 8770.48 | 877.042 | 2712.62 | 40.01 | 11.0148 | 0.000398087
12505.2 | 0.194627 | 10.0001 | 8607.81 | 1675.32 | 8769.33 | 876.927 | 2712.71 | 40.01 | 11.019 | 0.000398152
12511.5 | 0.194513 | 10.0001 | 8608.91 | 1674.55 | 8770.26 | 877.02 | 2712.58 | 40.01 | 11.0127 | 0.000398091
12517.7 | 0.194566 | 10.0001 | 8609.68 | 1675.15 | 8771.13 | 877.107 | 2712.87 | 40 | 11.0156 | 0.000398094
12523.9 | 0.194611 | 10.0001 | 8609.43 | 1675.49 | 8770.95 | 877.089 | 2713.01 | 40.01 | 11.0181 | 0.000398123
12530.1 | 0.19456 | 10.0001 | 8608.63 | 1674.89 | 8770.05 | 876.999 | 2712.85 | 40.01 | 11.0152 | 0.00039814
12536.3 | 0.194548 | 10.0001 | 8608.8 | 1674.83 | 8770.21 | 877.015 | 2712.72 | 40 | 11.0146 | 0.000398114
12542.5 | 0.194697 | 10.0001 | 8608.88 | 1676.12 | 8770.53 | 877.047 | 2712.82 | 40.01 | 11.0228 | 0.000398114
12548.7 | 0.194879 | 10.0001 | 8611.7 | 1678.24 | 8773.7 | 877.364 | 2713.22 | 40 | 11.0329 | 0.000398029
12554.9 | 0.194823 | 10.0001 | 8609.69 | 1677.36 | 8771.56 | 877.151 | 2713.53 | 40 | 11.0298 | 0.000398171
12561.2 | 0.194761 | 10.0001 | 8609.53 | 1676.8 | 8771.3 | 877.124 | 2713.11 | 40 | 11.0263 | 0.000398122
12567.3 | 0.194588 | 10.0001 | 8609.86 | 1675.38 | 8771.35 | 877.129 | 2713.06 | 40 | 11.0168 | 0.000398112
12573.6 | 0.194614 | 10.0001 | 8608.88 | 1675.41 | 8770.4 | 877.034 | 2713 | 40 | 11.0183 | 0.000398146
12579.8 | 0.194602 | 10.0001 | 8608.89 | 1675.31 | 8770.39 | 877.033 | 2712.81 | 39.99 | 11.0176 | 0.000398119
12586 | 0.194676 | 10.0001 | 8609.26 | 1676.02 | 8770.88 | 877.082 | 2712.82 | 40 | 11.0217 | 0.000398098
12592.1 | 0.194639 | 10.0001 | 8609.13 | 1675.67 | 8770.69 | 877.063 | 2712.93 | 40 | 11.0196 | 0.000398123
12598.4 | 0.194609 | 10.0001 | 8608.38 | 1675.27 | 8769.88 | 876.982 | 2712.76 | 40 | 11.018 | 0.000398135
12604.5 | 0.194757 | 10.0001 | 8607.22 | 1676.32 | 8768.93 | 876.888 | 2712.53 | 40 | 11.0261 | 0.000398144
12610.9 | 0.194719 | 10.0001 | 8608.3 | 1676.2 | 8769.98 | 876.992 | 2712.48 | 39.99 | 11.0241 | 0.000398089
12617.1 | 0.194618 | 10.0001 | 8610.63 | 1675.78 | 8772.19 | 877.213 | 2712.91 | 40.01 | 11.0185 | 0.000398052
12623.1 | 0.194713 | 10.0001 | 8610.06 | 1676.49 | 8771.76 | 877.17 | 2713.32 | 40 | 11.0237 | 0.000398131
12629.5 | 0.194743 | 10.0001 | 8607.17 | 1676.18 | 8768.86 | 876.881 | 2712.89 | 39.99 | 11.0253 | 0.0003982
12635.7 | 0.195108 | 10.0001 | 8605.65 | 1679.03 | 8767.92 | 876.786 | 2712.25 | 39.98 | 11.0455 | 0.000398149
12641.8 | 0.195116 | 10.0001 | 8606.16 | 1679.2 | 8768.45 | 876.839 | 2712.07 | 40 | 11.046 | 0.000398098
12648 | 0.19474 | 10.0001 | 8609.23 | 1676.56 | 8770.96 | 877.09 | 2712.46 | 39.99 | 11.0252 | 0.000398042
12654.4 | 0.195022 | 10.0001 | 8605.85 | 1678.33 | 8767.98 | 876.792 | 2712.64 | 40 | 11.0408 | 0.000398203
12660.5 | 0.19498 | 10.0001 | 8606.03 | 1678.01 | 8768.09 | 876.803 | 2712.07 | 40 | 11.0385 | 0.000398115
12666.7 | 0.194885 | 10.0001 | 8607.2 | 1677.41 | 8769.12 | 876.907 | 2712.21 | 40 | 11.0332 | 0.000398088
12673 | 0.194726 | 10.0001 | 8607.85 | 1676.17 | 8769.52 | 876.947 | 2712.44 | 40 | 11.0244 | 0.000398104
12679.1 | 0.194794 | 10.0001 | 8607.61 | 1676.71 | 8769.39 | 876.933 | 2712.51 | 40 | 11.0282 | 0.00039812
12685.4 | 0.194792 | 10.0001 | 8608.46 | 1676.86 | 8770.26 | 877.02 | 2712.57 | 40 | 11.0281 | 0.000398089
12691.6 | 0.194638 | 10.0001 | 8611.89 | 1676.2 | 8773.5 | 877.344 | 2713.11 | 40.01 | 11.0195 | 0.000398022
12697.7 | 0.194702 | 10.0001 | 8609.73 | 1676.33 | 8771.41 | 877.135 | 2713.51 | 40 | 11.0231 | 0.000398175
12703.9 | 0.194658 | 10.0001 | 8610.21 | 1676.04 | 8771.82 | 877.176 | 2713.15 | 40 | 11.0206 | 0.000398104
12710.1 | 0.194676 | 10.0001 | 8610.59 | 1676.28 | 8772.23 | 877.218 | 2713.26 | 40.01 | 11.0217 | 0.000398101
12716.3 | 0.194696 | 10.0001 | 8608.86 | 1676.11 | 8770.51 | 877.045 | 2713.18 | 40.01 | 11.0228 | 0.000398168
12722.6 | 0.194711 | 10.0001 | 8608.86 | 1676.24 | 8770.53 | 877.048 | 2712.87 | 40 | 11.0236 | 0.000398121
12728.8 | 0.194717 | 10.0001 | 8610.33 | 1676.58 | 8772.04 | 877.198 | 2713.02 | 40.01 | 11.0239 | 0.000398074
12735.1 | 0.1948 | 10.0001 | 8609.57 | 1677.14 | 8771.4 | 877.135 | 2713.24 | 40 | 11.0285 | 0.000398136
12741.2 | 0.194725 | 10.0001 | 8611.73 | 1676.92 | 8773.48 | 877.342 | 2713.33 | 40.01 | 11.0244 | 0.000398055
12747.5 | 0.194794 | 10.0001 | 8609.98 | 1677.17 | 8771.81 | 877.175 | 2713.55 | 40 | 11.0282 | 0.000398163
12753.6 | 0.194817 | 10.0001 | 8609.76 | 1677.32 | 8771.63 | 877.157 | 2713.22 | 40.01 | 11.0294 | 0.000398123
12759.8 | 0.194944 | 10.0001 | 8611.1 | 1678.68 | 8773.2 | 877.314 | 2713.37 | 40.01 | 11.0365 | 0.000398073
12766.1 | 0.194773 | 10.0001 | 8612.82 | 1677.55 | 8774.67 | 877.461 | 2713.8 | 40 | 11.027 | 0.00039807
12772.3 | 0.194896 | 10.0001 | 8613.18 | 1678.68 | 8775.24 | 877.518 | 2714.17 | 40.01 | 11.0338 | 0.000398098
12778.5 | 0.195089 | 10.0001 | 8611.49 | 1680 | 8773.83 | 877.377 | 2714.16 | 40 | 11.0445 | 0.00039816
12784.7 | 0.195102 | 10.0001 | 8611.54 | 1680.13 | 8773.91 | 877.385 | 2713.87 | 40 | 11.0452 | 0.000398115
12790.9 | 0.195083 | 10.0001 | 8611.28 | 1679.92 | 8773.61 | 877.355 | 2713.86 | 40 | 11.0442 | 0.000398126
12797.2 | 0.195056 | 10.0001 | 8611.2 | 1679.67 | 8773.49 | 877.343 | 2713.78 | 39.99 | 11.0427 | 0.00039812
12803.4 | 0.194997 | 10.0001 | 8610.81 | 1679.08 | 8772.99 | 877.293 | 2713.67 | 40 | 11.0394 | 0.000398127
12809.7 | 0.194884 | 10.0001 | 8611.91 | 1678.32 | 8773.92 | 877.386 | 2713.68 | 39.99 | 11.0331 | 0.000398086
12815.8 | 0.194783 | 10.0001 | 8611.8 | 1677.44 | 8773.65 | 877.359 | 2713.85 | 40 | 11.0276 | 0.000398123
12822.1 | 0.194811 | 10.0001 | 8608.5 | 1677.03 | 8770.33 | 877.027 | 2713.42 | 39.99 | 11.0291 | 0.000398211
12828.2 | 0.194884 | 10.0001 | 8609.34 | 1677.82 | 8771.31 | 877.125 | 2712.85 | 39.99 | 11.0331 | 0.000398083
12834.5 | 0.194827 | 10.0001 | 8609.4 | 1677.35 | 8771.27 | 877.121 | 2713.06 | 40 | 11.03 | 0.000398115
12840.8 | 0.194846 | 10.0001 | 8609.74 | 1677.57 | 8771.65 | 877.159 | 2713.13 | 40 | 11.031 | 0.000398109
12846.8 | 0.194853 | 10.0001 | 8608.7 | 1677.43 | 8770.6 | 877.054 | 2713.06 | 40.01 | 11.0315 | 0.000398146
12853 | 0.194876 | 10.0001 | 8610.18 | 1677.92 | 8772.15 | 877.21 | 2713.06 | 40 | 11.0327 | 0.000398075
12859.3 | 0.194896 | 10.0001 | 8608.23 | 1677.71 | 8770.19 | 877.014 | 2713.13 | 40 | 11.0338 | 0.000398175
12865.5 | 0.194879 | 10.0001 | 8610.57 | 1678.02 | 8772.56 | 877.25 | 2713.04 | 40 | 11.0329 | 0.000398054
12871.7 | 0.194877 | 10.0001 | 8610.16 | 1677.92 | 8772.13 | 877.207 | 2713.42 | 40 | 11.0327 | 0.000398129
12878 | 0.19492 | 10.0001 | 8610.86 | 1678.43 | 8772.92 | 877.286 | 2713.45 | 40.01 | 11.0352 | 0.000398098
12884.2 | 0.194973 | 10.0001 | 8608.06 | 1678.34 | 8770.15 | 877.009 | 2713.28 | 40 | 11.038 | 0.000398199
12890.4 | 0.194832 | 10.0001 | 8610.13 | 1677.53 | 8772.03 | 877.197 | 2712.93 | 40.01 | 11.0303 | 0.000398062
12896.6 | 0.194852 | 10.0001 | 8610.7 | 1677.81 | 8772.64 | 877.258 | 2713.37 | 40.01 | 11.0314 | 0.000398099
12902.8 | 0.194982 | 10.0001 | 8611.65 | 1679.12 | 8773.82 | 877.376 | 2713.65 | 40.01 | 11.0386 | 0.000398086
12909.1 | 0.194927 | 10.0001 | 8612.74 | 1678.86 | 8774.85 | 877.479 | 2713.96 | 40.01 | 11.0355 | 0.000398085
12915.2 | 0.194953 | 10.0001 | 8610.87 | 1678.72 | 8772.98 | 877.292 | 2713.96 | 40 | 11.037 | 0.00039817
12921.4 | 0.195295 | 10.0001 | 8612.38 | 1681.96 | 8775.08 | 877.502 | 2713.86 | 40 | 11.0559 | 0.00039806
12927.7 | 0.195138 | 10.0001 | 8612.26 | 1680.58 | 8774.7 | 877.464 | 2714.19 | 39.99 | 11.0472 | 0.000398125
12933.9 | 0.195007 | 10.0001 | 8613.78 | 1679.75 | 8776.04 | 877.598 | 2714.23 | 40 | 11.0399 | 0.000398071
12940.1 | 0.195068 | 10.0001 | 8612.74 | 1680.07 | 8775.07 | 877.501 | 2714.4 | 40 | 11.0433 | 0.000398139
12946.3 | 0.194911 | 10.0001 | 8609.95 | 1678.18 | 8771.98 | 877.192 | 2713.87 | 40 | 11.0347 | 0.000398202
12952.5 | 0.194935 | 10.0001 | 8610.51 | 1678.49 | 8772.59 | 877.253 | 2713.39 | 39.99 | 11.036 | 0.000398104
12958.8 | 0.19495 | 10.0001 | 8610.96 | 1678.7 | 8773.06 | 877.3 | 2713.53 | 40 | 11.0368 | 0.000398103
12965 | 0.194949 | 10.0001 | 8609.65 | 1678.45 | 8771.73 | 877.167 | 2713.48 | 39.99 | 11.0368 | 0.000398156
12971.2 | 0.19488 | 10.0001 | 8611.42 | 1678.19 | 8773.42 | 877.336 | 2713.39 | 40 | 11.0329 | 0.000398066
12977.4 | 0.194905 | 10.0001 | 8612.51 | 1678.62 | 8774.57 | 877.451 | 2713.89 | 39.99 | 11.0343 | 0.000398088
12983.6 | 0.194929 | 10.0001 | 8609.88 | 1678.31 | 8771.93 | 877.187 | 2713.78 | 40 | 11.0356 | 0.000398191
12989.7 | 0.194984 | 10.0001 | 8612.5 | 1679.3 | 8774.69 | 877.463 | 2713.6 | 39.99 | 11.0387 | 0.000398039
12996 | 0.194973 | 10.0001 | 8611.07 | 1678.93 | 8773.21 | 877.315 | 2713.93 | 39.99 | 11.0381 | 0.000398155
13002.2 | 0.194931 | 10.0001 | 8609.57 | 1678.27 | 8771.61 | 877.156 | 2713.49 | 40 | 11.0358 | 0.000398163
13008.5 | 0.194916 | 10.0001 | 8610.44 | 1678.31 | 8772.48 | 877.242 | 2713.27 | 39.99 | 11.0349 | 0.000398091
13014.6 | 0.194915 | 10.0001 | 8609.92 | 1678.2 | 8771.95 | 877.189 | 2713.37 | 40 | 11.0349 | 0.00039813
13020.9 | 0.194937 | 10.0001 | 8610.25 | 1678.46 | 8772.32 | 877.227 | 2713.31 | 40 | 11.0361 | 0.000398104
13027 | 0.194989 | 10.0001 | 8611.23 | 1679.09 | 8773.4 | 877.335 | 2713.49 | 40 | 11.0389 | 0.000398082
13033.2 | 0.194968 | 10.0001 | 8611.75 | 1679.01 | 8773.91 | 877.385 | 2713.78 | 40 | 11.0378 | 0.000398101
13039.5 | 0.194966 | 10.0001 | 8612.18 | 1679.08 | 8774.34 | 877.428 | 2713.94 | 40 | 11.0377 | 0.000398105
13045.7 | 0.194961 | 10.0001 | 8611.75 | 1678.95 | 8773.89 | 877.383 | 2713.93 | 40.01 | 11.0374 | 0.000398124
13051.9 | 0.194994 | 10.0001 | 8610.53 | 1679 | 8772.7 | 877.264 | 2713.76 | 40.01 | 11.0392 | 0.000398153
13058.1 | 0.195026 | 10.0001 | 8612.93 | 1679.74 | 8775.2 | 877.514 | 2713.78 | 40.01 | 11.041 | 0.000398043
13064.3 | 0.195027 | 10.0001 | 8611.65 | 1679.5 | 8773.89 | 877.384 | 2714.14 | 40 | 11.041 | 0.000398155
13070.6 | 0.195346 | 10.0001 | 8611.76 | 1682.27 | 8774.53 | 877.447 | 2713.98 | 40 | 11.0586 | 0.000398102
13076.9 | 0.195161 | 10.0001 | 8613.4 | 1681 | 8775.9 | 877.584 | 2714.19 | 40.01 | 11.0485 | 0.000398071
13082.9 | 0.195168 | 10.0001 | 8611.65 | 1680.71 | 8774.12 | 877.406 | 2714.29 | 40 | 11.0488 | 0.000398166
13089.1 | 0.195181 | 10.0001 | 8611.9 | 1680.88 | 8774.41 | 877.435 | 2714.01 | 40.01 | 11.0495 | 0.000398112
13095.4 | 0.195286 | 10.0001 | 8611.05 | 1681.62 | 8773.71 | 877.366 | 2713.96 | 40 | 11.0553 | 0.000398136
13101.5 | 0.195192 | 10.0001 | 8612.84 | 1681.15 | 8775.38 | 877.532 | 2714.01 | 40 | 11.0501 | 0.000398068
13107.8 | 0.195104 | 10.0001 | 8610.51 | 1679.95 | 8772.86 | 877.28 | 2714.04 | 39.99 | 11.0453 | 0.000398187
13114.1 | 0.195039 | 10.0001 | 8610.44 | 1679.38 | 8772.68 | 877.263 | 2713.55 | 40 | 11.0417 | 0.000398123
13120.2 | 0.195225 | 10.0001 | 8610.9 | 1681.06 | 8773.46 | 877.34 | 2713.62 | 39.99 | 11.052 | 0.000398098
13126.5 | 0.195025 | 10.0001 | 8610.5 | 1679.27 | 8772.72 | 877.266 | 2713.63 | 39.99 | 11.0409 | 0.000398133
13132.7 | 0.195056 | 10.0001 | 8611.18 | 1679.67 | 8773.47 | 877.341 | 2713.6 | 39.99 | 11.0427 | 0.000398095
13138.9 | 0.195084 | 10.0001 | 8610.83 | 1679.83 | 8773.15 | 877.309 | 2713.73 | 39.99 | 11.0442 | 0.000398128
13145.2 | 0.195159 | 10.0001 | 8609.39 | 1680.2 | 8771.81 | 877.175 | 2713.5 | 39.99 | 11.0483 | 0.000398155
13151.4 | 0.195201 | 10.0001 | 8606.99 | 1680.1 | 8769.43 | 876.937 | 2712.96 | 39.99 | 11.0507 | 0.000398184
13157.5 | 0.195253 | 10.0001 | 8609.19 | 1680.97 | 8771.76 | 877.171 | 2712.77 | 39.99 | 11.0535 | 0.00039805
13163.7 | 0.195294 | 10.0001 | 8609.16 | 1681.32 | 8771.8 | 877.174 | 2713.22 | 40 | 11.0558 | 0.000398115
13169.9 | 0.195276 | 10.0001 | 8608.91 | 1681.11 | 8771.52 | 877.146 | 2713.17 | 40 | 11.0548 | 0.00039812
13176.1 | 0.195155 | 10.0001 | 8610 | 1680.28 | 8772.42 | 877.236 | 2713.25 | 40.01 | 11.0481 | 0.000398091
13182.5 | 0.19522 | 10.0001 | 8608.55 | 1680.56 | 8771.06 | 877.1 | 2713.27 | 40.01 | 11.0517 | 0.000398156
13188.6 | 0.195302 | 10.0001 | 8609.91 | 1681.53 | 8772.57 | 877.251 | 2713.17 | 40 | 11.0562 | 0.000398072
13194.8 | 0.195172 | 10.0001 | 8607.9 | 1680.02 | 8770.31 | 877.026 | 2713.19 | 40.01 | 11.0491 | 0.000398178
13201.1 | 0.195018 | 10.0001 | 8611.95 | 1679.49 | 8774.19 | 877.413 | 2713.22 | 40 | 11.0406 | 0.000398006
13207.3 | 0.195019 | 10.0001 | 8610.92 | 1679.3 | 8773.14 | 877.308 | 2713.84 | 40 | 11.0406 | 0.000398145
13213.5 | 0.195057 | 10.0001 | 8613.91 | 1680.2 | 8776.25 | 877.619 | 2714.03 | 40 | 11.0427 | 0.000398032
13219.7 | 0.195068 | 10.0001 | 8612.48 | 1680.02 | 8774.81 | 877.475 | 2714.41 | 40.01 | 11.0433 | 0.000398153
13225.9 | 0.195081 | 10.0001 | 8609.64 | 1679.58 | 8771.94 | 877.188 | 2713.84 | 40 | 11.044 | 0.0003982
13232.1 | 0.195096 | 10.0001 | 8612.14 | 1680.19 | 8774.51 | 877.445 | 2713.58 | 40 | 11.0448 | 0.000398045
13238.3 | 0.19508 | 10.0001 | 8611.58 | 1679.95 | 8773.92 | 877.386 | 2713.98 | 40 | 11.044 | 0.00039813
13244.5 | 0.195073 | 10.0001 | 8611.26 | 1679.82 | 8773.58 | 877.352 | 2713.85 | 39.99 | 11.0436 | 0.000398127
13250.8 | 0.195116 | 10.0001 | 8610.54 | 1680.06 | 8772.91 | 877.285 | 2713.7 | 39.99 | 11.046 | 0.000398135
13256.9 | 0.195179 | 10.0001 | 8609.85 | 1680.46 | 8772.32 | 877.226 | 2713.5 | 40 | 11.0494 | 0.000398132
13263.2 | 0.195036 | 10.0001 | 8611.46 | 1679.54 | 8773.72 | 877.366 | 2713.52 | 40 | 11.0415 | 0.000398072
13269.4 | 0.195228 | 10.0001 | 8610.39 | 1680.99 | 8772.94 | 877.288 | 2713.74 | 40 | 11.0521 | 0.000398139
13275.6 | 0.195115 | 10.0001 | 8611.77 | 1680.28 | 8774.16 | 877.41 | 2713.74 | 39.99 | 11.0459 | 0.000398084
13281.8 | 0.195114 | 10.0001 | 8610.73 | 1680.07 | 8773.1 | 877.305 | 2713.85 | 40 | 11.0458 | 0.000398148
13288 | 0.195156 | 10.0001 | 8610.33 | 1680.36 | 8772.76 | 877.271 | 2713.6 | 40 | 11.0482 | 0.000398127
13294.2 | 0.195227 | 10.0001 | 8610.92 | 1681.09 | 8773.49 | 877.343 | 2713.63 | 39.99 | 11.0521 | 0.000398098
13300.4 | 0.195313 | 10.0001 | 8608.02 | 1681.26 | 8770.67 | 877.061 | 2713.44 | 39.99 | 11.0568 | 0.000398199
13306.6 | 0.195338 | 10.0001 | 8609.61 | 1681.78 | 8772.33 | 877.227 | 2713.1 | 40 | 11.0582 | 0.000398073
13312.8 | 0.195309 | 10.0001 | 8608.6 | 1681.34 | 8771.26 | 877.12 | 2713.26 | 40 | 11.0566 | 0.000398145
13319.1 | 0.195284 | 10.0001 | 8608.28 | 1681.06 | 8770.88 | 877.082 | 2713.02 | 40.01 | 11.0552 | 0.000398127
13325.2 | 0.19523 | 10.0001 | 8611.38 | 1681.2 | 8773.95 | 877.389 | 2713.31 | 40 | 11.0522 | 0.00039803
13331.5 | 0.19512 | 10.0001 | 8611.6 | 1680.29 | 8774 | 877.394 | 2713.9 | 40.01 | 11.0462 | 0.000398115
13337.7 | 0.19514 | 10.0001 | 8611.57 | 1680.46 | 8774.01 | 877.395 | 2713.92 | 40.01 | 11.0473 | 0.000398117
13343.9 | 0.195258 | 10.0001 | 8610.24 | 1681.22 | 8772.84 | 877.278 | 2713.78 | 40 | 11.0538 | 0.00039815
13350.2 | 0.195181 | 10.0001 | 8610.34 | 1680.57 | 8772.81 | 877.275 | 2713.53 | 40 | 11.0495 | 0.000398114
13356.3 | 0.195196 | 10.0001 | 8610.08 | 1680.65 | 8772.58 | 877.252 | 2713.5 | 40 | 11.0504 | 0.000398121
13362.6 | 0.195268 | 10.0001 | 8611.17 | 1681.48 | 8773.8 | 877.374 | 2713.63 | 40.01 | 11.0543 | 0.000398084
13368.7 | 0.195252 | 10.0001 | 8611.69 | 1681.45 | 8774.31 | 877.425 | 2713.91 | 40.01 | 11.0535 | 0.000398102
13374.9 | 0.195242 | 10.0001 | 8610.86 | 1681.2 | 8773.45 | 877.339 | 2713.89 | 40.02 | 11.0529 | 0.000398138
13381.3 | 0.195291 | 10.0001 | 8612.8 | 1682 | 8775.5 | 877.544 | 2713.98 | 40.02 | 11.0556 | 0.000398058
13387.4 | 0.195562 | 10.0001 | 8615.01 | 1684.77 | 8778.2 | 877.815 | 2714.74 | 40 | 11.0706 | 0.000398047
13393.7 | 0.195536 | 10.0001 | 8613.79 | 1684.3 | 8776.91 | 877.685 | 2715.05 | 40 | 11.0691 | 0.000398151
13399.8 | 0.195899 | 10.0001 | 8613.83 | 1687.44 | 8777.55 | 877.75 | 2714.92 | 40 | 11.0892 | 0.000398103
13406.1 | 0.195518 | 10.0001 | 8612.79 | 1683.96 | 8775.87 | 877.581 | 2714.76 | 40 | 11.0682 | 0.000398156
13412.3 | 0.195381 | 10.0001 | 8611.57 | 1682.54 | 8774.4 | 877.434 | 2714.31 | 40 | 11.0606 | 0.000398157
13418.5 | 0.195455 | 10.0001 | 8611.91 | 1683.24 | 8774.86 | 877.48 | 2714.11 | 39.99 | 11.0647 | 0.000398106
13424.6 | 0.19545 | 10.0001 | 8613.12 | 1683.44 | 8776.09 | 877.603 | 2714.32 | 39.99 | 11.0644 | 0.000398082
13430.9 | 0.195332 | 10.0001 | 8612.31 | 1682.26 | 8775.07 | 877.501 | 2714.43 | 40 | 11.0579 | 0.000398144
13437 | 0.195329 | 10.0001 | 8612.96 | 1682.36 | 8775.73 | 877.567 | 2714.32 | 40 | 11.0577 | 0.000398098
13443.3 | 0.195427 | 10.0001 | 8612.54 | 1683.12 | 8775.46 | 877.541 | 2714.4 | 40 | 11.0631 | 0.000398122
13449.5 | 0.195317 | 10.0001 | 8613.37 | 1682.34 | 8776.12 | 877.606 | 2714.45 | 40 | 11.0571 | 0.000398099
13455.8 | 0.195261 | 10.0001 | 8612.3 | 1681.64 | 8774.94 | 877.488 | 2714.41 | 39.99 | 11.054 | 0.000398147
13462 | 0.195293 | 10.0001 | 8611.73 | 1681.81 | 8774.41 | 877.436 | 2714.18 | 39.99 | 11.0557 | 0.000398137
13468.1 | 0.195409 | 10.0001 | 8612.49 | 1682.96 | 8775.38 | 877.532 | 2714.15 | 40 | 11.0621 | 0.000398089
13474.4 | 0.195405 | 10.0001 | 8613.31 | 1683.09 | 8776.21 | 877.615 | 2714.46 | 40 | 11.0619 | 0.000398097
13480.6 | 0.195327 | 10.0001 | 8612.05 | 1682.17 | 8774.8 | 877.474 | 2714.42 | 40.01 | 11.0576 | 0.000398155
13486.8 | 0.195438 | 10.0001 | 8612.48 | 1683.21 | 8775.42 | 877.536 | 2714.24 | 40 | 11.0638 | 0.0003981
13492.9 | 0.195353 | 10.0001 | 8611.66 | 1682.31 | 8774.44 | 877.439 | 2714.22 | 40 | 11.059 | 0.000398141
13499.2 | 0.195275 | 10.0001 | 8611.76 | 1681.66 | 8774.42 | 877.436 | 2714.06 | 40 | 11.0547 | 0.000398119
13505.4 | 0.195308 | 10.0001 | 8611.95 | 1681.98 | 8774.66 | 877.46 | 2714.07 | 40.01 | 11.0565 | 0.00039811
13511.7 | 0.195389 | 10.0001 | 8612.09 | 1682.71 | 8774.94 | 877.488 | 2714.17 | 40 | 11.061 | 0.000398112
13517.8 | 0.1954 | 10.0001 | 8612.13 | 1682.81 | 8774.99 | 877.494 | 2714.22 | 40.01 | 11.0616 | 0.000398116
13524 | 0.195394 | 10.0001 | 8612.49 | 1682.83 | 8775.36 | 877.53 | 2714.26 | 40.01 | 11.0613 | 0.000398106
13530.2 | 0.195441 | 10.0001 | 8613.06 | 1683.35 | 8776.01 | 877.595 | 2714.41 | 40 | 11.0639 | 0.000398098
13536.4 | 0.195518 | 10.0001 | 8613.95 | 1684.18 | 8777.05 | 877.699 | 2714.68 | 40 | 11.0682 | 0.000398091
13542.7 | 0.195336 | 10.0001 | 8610.68 | 1681.98 | 8773.41 | 877.336 | 2714.4 | 40 | 11.0581 | 0.000398215
13548.8 | 0.195593 | 10.0001 | 8612.47 | 1684.54 | 8775.67 | 877.561 | 2714.02 | 40 | 11.0723 | 0.000398057
13555.2 | 0.195868 | 10.0001 | 8614.9 | 1687.38 | 8778.6 | 877.854 | 2714.79 | 40 | 11.0875 | 0.000398036
13561.3 | 0.195771 | 10.0001 | 8612.38 | 1686.05 | 8775.87 | 877.581 | 2715 | 40 | 11.0821 | 0.000398191
13567.5 | 0.195976 | 10.0001 | 8613 | 1687.94 | 8776.84 | 877.678 | 2714.58 | 40 | 11.0934 | 0.000398085
13573.8 | 0.195773 | 10.0001 | 8613.54 | 1686.3 | 8777.05 | 877.699 | 2714.79 | 40 | 11.0822 | 0.000398107
13579.9 | 0.196097 | 10.0001 | 8611.55 | 1688.7 | 8775.56 | 877.55 | 2714.71 | 39.99 | 11.1001 | 0.000398163
13586.1 | 0.195946 | 10.0001 | 8612.58 | 1687.6 | 8776.36 | 877.63 | 2714.47 | 39.99 | 11.0918 | 0.000398091
13592.4 | 0.195529 | 10.0001 | 8611.78 | 1683.85 | 8774.85 | 877.48 | 2714.43 | 40 | 11.0688 | 0.000398154
13598.5 | 0.195523 | 10.0001 | 8613.05 | 1684.05 | 8776.15 | 877.609 | 2714.32 | 40 | 11.0684 | 0.000398079
13604.8 | 0.195639 | 10.0001 | 8612.7 | 1684.98 | 8775.98 | 877.592 | 2714.57 | 40 | 11.0748 | 0.000398123
13611.1 | 0.195456 | 10.0001 | 8610.86 | 1683.05 | 8773.8 | 877.374 | 2714.24 | 40.01 | 11.0648 | 0.000398174
13617.2 | 0.195524 | 10.0001 | 8612.3 | 1683.91 | 8775.38 | 877.532 | 2714.04 | 40.01 | 11.0685 | 0.000398073
13623.4 | 0.19547 | 10.0001 | 8612.83 | 1683.55 | 8775.83 | 877.577 | 2714.39 | 40 | 11.0655 | 0.000398103
13629.7 | 0.195493 | 10.0001 | 8612.04 | 1683.6 | 8775.07 | 877.501 | 2714.36 | 40 | 11.0668 | 0.000398134
13635.8 | 0.19566 | 10.0001 | 8613.06 | 1685.23 | 8776.38 | 877.632 | 2714.42 | 39.99 | 11.076 | 0.000398083
13642 | 0.195657 | 10.0001 | 8614.24 | 1685.44 | 8777.58 | 877.752 | 2714.79 | 40 | 11.0758 | 0.000398083
13648.2 | 0.195672 | 10.0001 | 8612.25 | 1685.18 | 8775.58 | 877.552 | 2714.79 | 40 | 11.0767 | 0.000398174
13654.4 | 0.195585 | 10.0001 | 8612.39 | 1684.45 | 8775.57 | 877.551 | 2714.41 | 40.01 | 11.0718 | 0.000398118
13660.7 | 0.195466 | 10.0001 | 8611.26 | 1683.21 | 8774.22 | 877.416 | 2714.25 | 40 | 11.0653 | 0.000398156
13666.9 | 0.195678 | 10.0001 | 8613.28 | 1685.43 | 8776.64 | 877.658 | 2714.28 | 40 | 11.077 | 0.000398051
13673.1 | 0.195641 | 10.0001 | 8613.13 | 1685.08 | 8776.42 | 877.636 | 2714.7 | 40 | 11.0749 | 0.000398122
13679.3 | 0.195595 | 10.0001 | 8612.34 | 1684.53 | 8775.54 | 877.548 | 2714.55 | 40 | 11.0724 | 0.00039814
13685.5 | 0.195603 | 10.0001 | 8613.23 | 1684.77 | 8776.46 | 877.64 | 2714.5 | 40 | 11.0728 | 0.000398091
13691.8 | 0.195649 | 10.0001 | 8611.28 | 1684.79 | 8774.55 | 877.449 | 2714.48 | 40 | 11.0754 | 0.000398175
13698 | 0.19547 | 10.0001 | 8612.27 | 1683.44 | 8775.26 | 877.52 | 2714.15 | 39.99 | 11.0655 | 0.000398094
13704.1 | 0.195503 | 10.0001 | 8612.54 | 1683.78 | 8775.58 | 877.553 | 2714.33 | 39.99 | 11.0673 | 0.000398106
13710.4 | 0.195644 | 10.0001 | 8613.12 | 1685.11 | 8776.41 | 877.635 | 2714.52 | 39.99 | 11.0751 | 0.000398096
13716.7 | 0.195872 | 10.0001 | 8612.54 | 1686.96 | 8776.2 | 877.614 | 2714.64 | 40 | 11.0877 | 0.000398123
13722.9 | 0.19579 | 10.0001 | 8611.22 | 1685.99 | 8774.72 | 877.466 | 2714.41 | 39.99 | 11.0832 | 0.000398157
13729.1 | 0.195904 | 10.0001 | 8613.28 | 1687.37 | 8777.01 | 877.695 | 2714.42 | 39.99 | 11.0894 | 0.000398054
13735.2 | 0.195899 | 10.0001 | 8612.26 | 1687.13 | 8775.95 | 877.59 | 2714.71 | 40 | 11.0892 | 0.000398145
13741.4 | 0.195709 | 10.0001 | 8612.8 | 1685.6 | 8776.19 | 877.613 | 2714.54 | 39.99 | 11.0787 | 0.000398109
13747.7 | 0.195689 | 10.0001 | 8613.77 | 1685.62 | 8777.15 | 877.709 | 2714.7 | 39.98 | 11.0776 | 0.000398089
13753.9 | 0.195689 | 10.0001 | 8612.91 | 1685.45 | 8776.27 | 877.621 | 2714.77 | 39.99 | 11.0776 | 0.000398139
13760.1 | 0.19556 | 10.0001 | 8611.94 | 1684.15 | 8775.08 | 877.502 | 2714.48 | 39.99 | 11.0705 | 0.000398151
13766.3 | 0.195607 | 10.0001 | 8610.29 | 1684.23 | 8773.46 | 877.341 | 2714.04 | 40 | 11.0731 | 0.00039816
13772.5 | 0.19553 | 10.0001 | 8612.26 | 1683.95 | 8775.34 | 877.528 | 2713.95 | 39.99 | 11.0688 | 0.000398061
13778.7 | 0.195518 | 10.0001 | 8613.01 | 1684 | 8776.1 | 877.604 | 2714.42 | 40 | 11.0682 | 0.000398096
13784.9 | 0.19554 | 10.0001 | 8611.83 | 1683.95 | 8774.93 | 877.487 | 2714.43 | 40 | 11.0694 | 0.00039815
13791.2 | 0.19559 | 10.0001 | 8611.01 | 1684.23 | 8774.18 | 877.412 | 2714.12 | 40.01 | 11.0721 | 0.000398139
13797.3 | 0.195604 | 10.0001 | 8613.19 | 1684.77 | 8776.41 | 877.635 | 2714.27 | 40 | 11.0729 | 0.000398059
13803.6 | 0.195505 | 10.0001 | 8612.91 | 1683.87 | 8775.97 | 877.591 | 2714.59 | 40 | 11.0675 | 0.000398126
13809.8 | 0.195548 | 10.0001 | 8610.53 | 1683.78 | 8773.61 | 877.355 | 2714.25 | 40 | 11.0698 | 0.000398184
13816 | 0.195512 | 10.0001 | 8612.88 | 1683.92 | 8775.94 | 877.589 | 2714.05 | 40.01 | 11.0678 | 0.000398048
13822.2 | 0.195601 | 10.0001 | 8613.54 | 1684.82 | 8776.77 | 877.671 | 2714.58 | 40.01 | 11.0727 | 0.000398089
13828.5 | 0.195612 | 10.0001 | 8612.45 | 1684.7 | 8775.67 | 877.562 | 2714.65 | 40.01 | 11.0733 | 0.000398149
13834.7 | 0.195645 | 10.0001 | 8613.12 | 1685.11 | 8776.41 | 877.635 | 2714.52 | 40.01 | 11.0751 | 0.000398096
13840.8 | 0.195647 | 10.0001 | 8612.89 | 1685.08 | 8776.18 | 877.612 | 2714.61 | 40.01 | 11.0753 | 0.00039812
13847 | 0.195591 | 10.0001 | 8613.1 | 1684.65 | 8776.3 | 877.624 | 2714.57 | 40 | 11.0722 | 0.000398108
13853.2 | 0.195546 | 10.0001 | 8613.3 | 1684.29 | 8776.44 | 877.638 | 2714.65 | 40.01 | 11.0697 | 0.000398114
13859.3 | 0.195579 | 10.0001 | 8614.33 | 1684.78 | 8777.54 | 877.748 | 2714.8 | 39.99 | 11.0715 | 0.000398086
13865.6 | 0.19564 | 10.0001 | 8612.76 | 1685 | 8776.04 | 877.598 | 2714.84 | 40 | 11.0749 | 0.00039816
13871.8 | 0.195588 | 10.0001 | 8612.97 | 1684.6 | 8776.16 | 877.61 | 2714.56 | 39.99 | 11.072 | 0.000398113
13878 | 0.195643 | 10.0001 | 8612.43 | 1684.96 | 8775.7 | 877.565 | 2714.55 | 40 | 11.075 | 0.000398133
13884.2 | 0.195608 | 10.0001 | 8610.28 | 1684.24 | 8773.46 | 877.34 | 2714.17 | 40 | 11.0731 | 0.000398179
13890.5 | 0.195534 | 10.0001 | 8611.67 | 1683.87 | 8774.75 | 877.469 | 2713.88 | 40 | 11.069 | 0.000398078
13896.7 | 0.195585 | 10.0001 | 8613.17 | 1684.61 | 8776.36 | 877.631 | 2714.35 | 40 | 11.0719 | 0.000398073
13902.9 | 0.195631 | 10.0001 | 8611.48 | 1684.67 | 8774.71 | 877.466 | 2714.46 | 39.99 | 11.0744 | 0.000398164
13909.2 | 0.195616 | 10.0001 | 8611.09 | 1684.47 | 8774.3 | 877.424 | 2714.08 | 40 | 11.0736 | 0.000398128
13915.2 | 0.195562 | 10.0001 | 8613.41 | 1684.46 | 8776.57 | 877.651 | 2714.27 | 39.99 | 11.0706 | 0.000398052
13921.5 | 0.195613 | 10.0001 | 8612.96 | 1684.81 | 8776.2 | 877.614 | 2714.64 | 39.99 | 11.0734 | 0.000398123
13927.8 | 0.195605 | 10.0001 | 8612.77 | 1684.7 | 8776 | 877.594 | 2714.6 | 40 | 11.073 | 0.000398127
13934 | 0.195573 | 10.0001 | 8612.21 | 1684.32 | 8775.37 | 877.531 | 2714.48 | 40 | 11.0712 | 0.000398138
13940.2 | 0.195589 | 10.0001 | 8613.6 | 1684.73 | 8776.81 | 877.675 | 2714.51 | 40 | 11.0721 | 0.000398077
13946.4 | 0.195616 | 10.0001 | 8611.82 | 1684.61 | 8775.04 | 877.498 | 2714.56 | 40 | 11.0736 | 0.000398164
13952.6 | 0.195657 | 10.0001 | 8611.21 | 1684.84 | 8774.48 | 877.443 | 2714.18 | 40.01 | 11.0758 | 0.000398134
13958.9 | 0.195674 | 10.0001 | 8611.96 | 1685.14 | 8775.28 | 877.522 | 2714.17 | 40 | 11.0768 | 0.000398096
13964.9 | 0.19564 | 10.0001 | 8611.43 | 1684.74 | 8774.68 | 877.463 | 2714.24 | 40 | 11.0749 | 0.000398133
13971.2 | 0.195691 | 10.0001 | 8610.65 | 1685.02 | 8773.98 | 877.392 | 2714.04 | 40 | 11.0777 | 0.000398136
13977.4 | 0.195867 | 10.0001 | 8611.52 | 1686.71 | 8775.15 | 877.509 | 2714.07 | 39.99 | 11.0874 | 0.000398087
13983.7 | 0.195696 | 10.0001 | 8612.43 | 1685.42 | 8775.8 | 877.574 | 2714.3 | 40.01 | 11.078 | 0.000398092
13989.8 | 0.195638 | 10.0001 | 8613.81 | 1685.19 | 8777.11 | 877.705 | 2714.62 | 40 | 11.0748 | 0.000398079
13996.1 | 0.19563 | 10.0001 | 8614.35 | 1685.22 | 8777.64 | 877.758 | 2714.94 | 40 | 11.0743 | 0.000398102
14002.2 | 0.195728 | 10.0001 | 8612.36 | 1685.68 | 8775.78 | 877.572 | 2714.86 | 40 | 11.0798 | 0.000398175
14008.4 | 0.195733 | 10.0001 | 8611.99 | 1685.65 | 8775.4 | 877.535 | 2714.42 | 40 | 11.08 | 0.000398127
14014.8 | 0.195731 | 10.0001 | 8610.97 | 1685.43 | 8774.36 | 877.43 | 2714.25 | 40 | 11.0799 | 0.000398149
14021 | 0.195671 | 10.0001 | 8613.32 | 1685.38 | 8776.66 | 877.66 | 2714.29 | 40.01 | 11.0766 | 0.000398051
14027 | 0.195663 | 10.0001 | 8613.79 | 1685.4 | 8777.12 | 877.706 | 2714.77 | 40 | 11.0762 | 0.000398101
14033.3 | 0.195726 | 10.0001 | 8613.84 | 1685.95 | 8777.28 | 877.722 | 2714.9 | 40.01 | 11.0796 | 0.000398112
14039.5 | 0.195791 | 10.0001 | 8613.84 | 1686.51 | 8777.39 | 877.733 | 2714.96 | 40.01 | 11.0832 | 0.000398116
14045.7 | 0.195801 | 10.0001 | 8612.97 | 1686.43 | 8776.52 | 877.646 | 2714.87 | 40 | 11.0838 | 0.000398142
14051.9 | 0.195785 | 10.0001 | 8612.6 | 1686.22 | 8776.12 | 877.606 | 2714.66 | 40 | 11.0829 | 0.00039813
14058.2 | 0.195859 | 10.0001 | 8613.2 | 1686.97 | 8776.85 | 877.679 | 2714.66 | 39.99 | 11.087 | 0.000398097
14064.4 | 0.195795 | 10.0001 | 8611.24 | 1686.04 | 8774.75 | 877.469 | 2714.5 | 39.98 | 11.0835 | 0.000398169
14070.6 | 0.195907 | 10.0001 | 8611.97 | 1687.15 | 8775.67 | 877.561 | 2714.28 | 40 | 11.0896 | 0.000398094
14076.8 | 0.195954 | 10.0001 | 8611.72 | 1687.5 | 8775.5 | 877.544 | 2714.41 | 40 | 11.0922 | 0.000398121
14083.1 | 0.195784 | 10.0001 | 8613.34 | 1686.35 | 8776.87 | 877.681 | 2714.53 | 40.01 | 11.0828 | 0.000398077
14089.3 | 0.195806 | 10.0001 | 8611.76 | 1686.23 | 8775.29 | 877.523 | 2714.61 | 40.01 | 11.084 | 0.00039816
14095.5 | 0.195727 | 10.0001 | 8613.14 | 1685.83 | 8776.58 | 877.652 | 2714.46 | 40 | 11.0797 | 0.00039808
14101.7 | 0.195793 | 10.0001 | 8613.14 | 1686.39 | 8776.68 | 877.662 | 2714.72 | 40.01 | 11.0833 | 0.000398113
14107.9 | 0.195763 | 10.0001 | 8612.55 | 1686.02 | 8776.03 | 877.597 | 2714.67 | 40 | 11.0817 | 0.000398136
14114 | 0.19578 | 10.0001 | 8612.79 | 1686.21 | 8776.3 | 877.625 | 2714.57 | 40 | 11.0826 | 0.000398108
14120.2 | 0.195839 | 10.0001 | 8614.15 | 1686.98 | 8777.78 | 877.772 | 2714.8 | 40 | 11.0859 | 0.000398075
14126.5 | 0.195878 | 10.0001 | 8615.26 | 1687.54 | 8778.98 | 877.893 | 2715.22 | 40 | 11.088 | 0.000398082
14132.6 | 0.195798 | 10.0001 | 8613.79 | 1686.56 | 8777.35 | 877.73 | 2715.21 | 39.99 | 11.0836 | 0.000398154
14138.9 | 0.195792 | 10.0001 | 8614.2 | 1686.59 | 8777.76 | 877.77 | 2714.97 | 40 | 11.0833 | 0.000398101
14145.1 | 0.195792 | 10.0001 | 8612.39 | 1686.24 | 8775.91 | 877.586 | 2714.9 | 40 | 11.0833 | 0.000398174
14151.3 | 0.195753 | 10.0001 | 8613.23 | 1686.07 | 8776.7 | 877.664 | 2714.61 | 40 | 11.0811 | 0.000398096
14157.6 | 0.195802 | 10.0001 | 8612.28 | 1686.3 | 8775.82 | 877.576 | 2714.64 | 40 | 11.0838 | 0.000398141
14163.8 | 0.195878 | 10.0001 | 8612.38 | 1686.98 | 8776.05 | 877.599 | 2714.52 | 40 | 11.088 | 0.000398113
14170 | 0.195919 | 10.0001 | 8612.2 | 1687.3 | 8775.93 | 877.587 | 2714.54 | 40 | 11.0903 | 0.000398121
14176.1 | 0.195911 | 10.0001 | 8614.96 | 1687.76 | 8778.73 | 877.867 | 2714.81 | 40 | 11.0898 | 0.000398034
14182.3 | 0.195905 | 10.0001 | 8612.93 | 1687.32 | 8776.65 | 877.659 | 2715.13 | 40 | 11.0895 | 0.000398175
14188.5 | 0.195905 | 10.0001 | 8612.15 | 1687.16 | 8775.85 | 877.579 | 2714.64 | 40 | 11.0895 | 0.000398139
14194.8 | 0.195892 | 10.0001 | 8612.24 | 1687.07 | 8775.93 | 877.587 | 2714.51 | 40 | 11.0888 | 0.000398117
14201 | 0.195876 | 10.0001 | 8612.5 | 1686.99 | 8776.16 | 877.61 | 2714.54 | 40 | 11.0879 | 0.00039811
14207.3 | 0.195908 | 10.0001 | 8612.19 | 1687.2 | 8775.9 | 877.584 | 2714.56 | 40 | 11.0897 | 0.000398125
14213.5 | 0.195877 | 10.0001 | 8613.07 | 1687.1 | 8776.75 | 877.669 | 2714.59 | 40 | 11.088 | 0.000398091
14219.7 | 0.195931 | 10.0001 | 8613.12 | 1687.58 | 8776.89 | 877.683 | 2714.78 | 40 | 11.0909 | 0.000398112
14225.8 | 0.195871 | 10.0001 | 8613.67 | 1687.16 | 8777.35 | 877.729 | 2714.87 | 39.99 | 11.0876 | 0.000398105
14232 | 0.195829 | 10.0001 | 8613.37 | 1686.74 | 8776.97 | 877.692 | 2714.92 | 40 | 11.0853 | 0.000398129
14238.3 | 0.195863 | 10.0001 | 8612.69 | 1686.9 | 8776.33 | 877.627 | 2714.76 | 39.99 | 11.0872 | 0.000398135
14244.5 | 0.195947 | 10.0001 | 8613.14 | 1687.72 | 8776.93 | 877.687 | 2714.71 | 39.99 | 11.0918 | 0.0003981
14250.8 | 0.195922 | 10.0001 | 8611.42 | 1687.17 | 8775.14 | 877.508 | 2714.61 | 40 | 11.0905 | 0.000398167
14257 | 0.195919 | 10.0001 | 8613.74 | 1687.6 | 8777.5 | 877.744 | 2714.56 | 39.99 | 11.0903 | 0.000398053
14263.1 | 0.195974 | 10.0001 | 8613.19 | 1687.96 | 8777.03 | 877.697 | 2714.95 | 39.99 | 11.0933 | 0.000398131
14269.4 | 0.195974 | 10.0001 | 8611.77 | 1687.69 | 8775.59 | 877.553 | 2714.67 | 39.99 | 11.0933 | 0.000398156
14275.6 | 0.195937 | 10.0001 | 8613.8 | 1687.76 | 8777.59 | 877.753 | 2714.61 | 40 | 11.0913 | 0.000398056
14281.8 | 0.19612 | 10.0001 | 8610.37 | 1688.67 | 8774.4 | 877.434 | 2714.64 | 40 | 11.1014 | 0.000398205
14288 | 0.196022 | 10.0001 | 8613.3 | 1688.4 | 8777.22 | 877.716 | 2714.36 | 40 | 11.096 | 0.000398036
14294.1 | 0.196082 | 10.0001 | 8611.45 | 1688.55 | 8775.44 | 877.538 | 2714.7 | 39.99 | 11.0993 | 0.000398167
14300.4 | 0.196201 | 10.0001 | 8611.47 | 1689.58 | 8775.66 | 877.56 | 2714.37 | 40 | 11.1059 | 0.000398108
14306.6 | 0.196184 | 10.0001 | 8611.01 | 1689.34 | 8775.16 | 877.51 | 2714.38 | 40 | 11.1049 | 0.000398133
14312.9 | 0.196319 | 10.0001 | 8610.61 | 1690.42 | 8774.97 | 877.491 | 2714.28 | 39.99 | 11.1124 | 0.000398126
14318.9 | 0.196206 | 10.0001 | 8611.08 | 1689.55 | 8775.26 | 877.52 | 2714.25 | 40 | 11.1061 | 0.000398109
14325.3 | 0.196301 | 10.0001 | 8611.02 | 1690.35 | 8775.36 | 877.53 | 2714.33 | 40 | 11.1114 | 0.000398116
14331.5 | 0.196335 | 10.0001 | 8609.96 | 1690.43 | 8774.34 | 877.428 | 2714.24 | 40 | 11.1132 | 0.000398149
14337.7 | 0.196411 | 10.0001 | 8610.2 | 1691.14 | 8774.7 | 877.464 | 2714.03 | 40 | 11.1175 | 0.000398102
14343.9 | 0.196476 | 10.0001 | 8609.36 | 1691.54 | 8773.96 | 877.39 | 2714.05 | 40 | 11.1211 | 0.000398138
14350.1 | 0.196133 | 10.0001 | 8613.54 | 1689.4 | 8777.65 | 877.759 | 2714.29 | 39.99 | 11.1021 | 0.000398006
14356.2 | 0.196334 | 10.0001 | 8609.85 | 1690.41 | 8774.22 | 877.416 | 2714.64 | 40 | 11.1132 | 0.000398213
14362.6 | 0.196336 | 10.0001 | 8609.78 | 1690.41 | 8774.16 | 877.41 | 2714.01 | 40 | 11.1133 | 0.000398124
14368.8 | 0.19651 | 10.0001 | 8608.14 | 1691.58 | 8772.77 | 877.271 | 2713.81 | 40.01 | 11.1229 | 0.000398157
14375 | 0.196282 | 10.0001 | 8612.05 | 1690.39 | 8776.38 | 877.632 | 2713.94 | 40.01 | 11.1103 | 0.000398013
14381.2 | 0.196404 | 10.0001 | 8611.63 | 1691.36 | 8776.15 | 877.609 | 2714.62 | 40 | 11.117 | 0.000398123
14387.3 | 0.196273 | 10.0001 | 8610.75 | 1690.05 | 8775.04 | 877.498 | 2714.43 | 40 | 11.1098 | 0.000398145
14393.5 | 0.196142 | 10.0001 | 8613.16 | 1689.4 | 8777.28 | 877.722 | 2714.5 | 40.01 | 11.1026 | 0.000398054
14399.7 | 0.196226 | 10.0001 | 8611.71 | 1689.84 | 8775.94 | 877.588 | 2714.77 | 40 | 11.1072 | 0.000398154
14405.9 | 0.196066 | 10.0001 | 8613.73 | 1688.86 | 8777.73 | 877.768 | 2714.7 | 40.01 | 11.0984 | 0.000398063
14412.1 | 0.196195 | 10.0001 | 8612.19 | 1689.67 | 8776.38 | 877.632 | 2714.93 | 40 | 11.1055 | 0.000398158
14418.5 | 0.196071 | 10.0001 | 8614.74 | 1689.1 | 8778.77 | 877.871 | 2714.89 | 40.01 | 11.0987 | 0.000398044
14424.6 | 0.196168 | 10.0001 | 8616.96 | 1690.37 | 8781.19 | 878.114 | 2715.67 | 40.01 | 11.104 | 0.000398048
14430.8 | 0.19613 | 10.0001 | 8615.83 | 1689.82 | 8779.98 | 877.992 | 2715.97 | 40 | 11.1019 | 0.000398147
14437 | 0.196134 | 10.0001 | 8616.09 | 1689.91 | 8780.25 | 878.019 | 2715.77 | 40 | 11.1022 | 0.000398105
14443.3 | 0.19612 | 10.0001 | 8613.38 | 1689.25 | 8777.46 | 877.741 | 2715.52 | 39.99 | 11.1014 | 0.000398195
14449.4 | 0.196073 | 10.0001 | 8615.21 | 1689.21 | 8779.25 | 877.919 | 2715.18 | 39.99 | 11.0988 | 0.000398064
14455.7 | 0.19606 | 10.0001 | 8614.59 | 1688.98 | 8778.6 | 877.855 | 2715.46 | 39.99 | 11.0981 | 0.000398134
14461.9 | 0.1961 | 10.0001 | 8613.09 | 1689.03 | 8777.14 | 877.708 | 2715.18 | 40 | 11.1003 | 0.00039816
14468.2 | 0.19614 | 10.0001 | 8612.56 | 1689.27 | 8776.66 | 877.66 | 2714.81 | 39.99 | 11.1025 | 0.000398127
14474.3 | 0.196157 | 10.0001 | 8614.23 | 1689.74 | 8778.39 | 877.834 | 2715 | 40 | 11.1034 | 0.000398077
14480.6 | 0.196287 | 10.0001 | 8612.82 | 1690.59 | 8777.17 | 877.711 | 2715.14 | 40 | 11.1106 | 0.000398153
14486.7 | 0.196384 | 10.0001 | 8612.84 | 1691.42 | 8777.35 | 877.729 | 2714.96 | 39.99 | 11.1159 | 0.000398118
14493 | 0.196324 | 10.0001 | 8612.76 | 1690.89 | 8777.17 | 877.711 | 2714.93 | 40 | 11.1126 | 0.000398122
14499.2 | 0.196052 | 10.0001 | 8615.39 | 1689.07 | 8779.41 | 877.935 | 2715.12 | 40 | 11.0976 | 0.000398048
14505.4 | 0.196265 | 10.0001 | 8612.41 | 1690.32 | 8776.72 | 877.666 | 2715.28 | 40 | 11.1094 | 0.000398194
14511.5 | 0.196085 | 10.0001 | 8616.29 | 1689.53 | 8780.38 | 878.032 | 2715.18 | 40.02 | 11.0995 | 0.000398013
14517.7 | 0.196121 | 10.0001 | 8614.46 | 1689.48 | 8778.57 | 877.851 | 2715.66 | 40.01 | 11.1015 | 0.000398166
14523.9 | 0.196186 | 10.0001 | 8613.65 | 1689.88 | 8777.85 | 877.779 | 2715.25 | 40.01 | 11.105 | 0.000398138
14530.2 | 0.196112 | 10.0001 | 8615.48 | 1689.6 | 8779.59 | 877.953 | 2715.32 | 40 | 11.1009 | 0.000398069
14536.4 | 0.196165 | 10.0001 | 8615.22 | 1690.01 | 8779.42 | 877.936 | 2715.64 | 40 | 11.1039 | 0.000398124
14542.7 | 0.19612 | 10.0001 | 8615.22 | 1689.61 | 8779.34 | 877.929 | 2715.56 | 40.01 | 11.1014 | 0.000398116
14548.9 | 0.196208 | 10.0001 | 8615.46 | 1690.42 | 8779.73 | 877.967 | 2715.62 | 40.01 | 11.1062 | 0.000398107
14555.1 | 0.1964 | 10.0001 | 8618.47 | 1692.67 | 8783.12 | 878.306 | 2716.12 | 40.01 | 11.1168 | 0.000398027
14561.3 | 0.196329 | 10.0001 | 8615.27 | 1691.42 | 8779.73 | 877.968 | 2716.33 | 40.01 | 11.1129 | 0.000398211
14567.5 | 0.196289 | 10.0001 | 8617.35 | 1691.49 | 8781.79 | 878.173 | 2715.91 | 40 | 11.1107 | 0.000398056
14573.6 | 0.196322 | 10.0001 | 8616.54 | 1691.61 | 8781.02 | 878.096 | 2716.21 | 40 | 11.1125 | 0.000398135
14579.9 | 0.196137 | 10.0001 | 8616.24 | 1689.96 | 8780.4 | 878.035 | 2715.98 | 39.99 | 11.1023 | 0.000398129
14586.1 | 0.196193 | 10.0001 | 8615.63 | 1690.33 | 8779.88 | 877.982 | 2715.84 | 39.99 | 11.1054 | 0.000398132
14592.2 | 0.196313 | 10.0001 | 8614.89 | 1691.22 | 8779.33 | 877.927 | 2715.71 | 39.99 | 11.1121 | 0.000398138
14598.6 | 0.196112 | 10.0001 | 8616.58 | 1689.82 | 8780.72 | 878.066 | 2715.71 | 39.99 | 11.101 | 0.000398075
14604.7 | 0.19617 | 10.0001 | 8616.2 | 1690.24 | 8780.42 | 878.036 | 2715.96 | 40 | 11.1041 | 0.000398125
14611 | 0.196189 | 10.0001 | 8615.32 | 1690.23 | 8779.56 | 877.95 | 2715.8 | 40 | 11.1052 | 0.000398141
14617.1 | 0.196166 | 10.0001 | 8616.26 | 1690.22 | 8780.48 | 878.042 | 2715.74 | 40 | 11.1039 | 0.00039809
14623.4 | 0.196183 | 10.0001 | 8616.46 | 1690.4 | 8780.7 | 878.064 | 2715.95 | 40 | 11.1048 | 0.000398111
14629.5 | 0.196172 | 10.0001 | 8614.19 | 1689.86 | 8778.37 | 877.831 | 2715.71 | 40 | 11.1043 | 0.000398182
14635.7 | 0.19626 | 10.0001 | 8612.82 | 1690.35 | 8777.13 | 877.707 | 2715.12 | 39.99 | 11.1091 | 0.000398152
14642 | 0.196186 | 10.0001 | 8614.01 | 1689.94 | 8778.21 | 877.815 | 2715 | 39.99 | 11.105 | 0.000398085
14648.2 | 0.196323 | 10.0001 | 8612.97 | 1690.93 | 8777.39 | 877.733 | 2715.1 | 40 | 11.1126 | 0.000398137
14654.4 | 0.196507 | 10.0001 | 8611.37 | 1692.19 | 8776.06 | 877.6 | 2714.79 | 40 | 11.1227 | 0.000398152
14660.6 | 0.196379 | 10.0001 | 8615.02 | 1691.81 | 8779.56 | 877.951 | 2714.92 | 40 | 11.1157 | 0.000398012
14666.8 | 0.196364 | 10.0001 | 8613.51 | 1691.38 | 8778 | 877.794 | 2715.45 | 40 | 11.1149 | 0.00039816
14673.1 | 0.196638 | 10.0001 | 8612.64 | 1693.58 | 8777.58 | 877.752 | 2715.14 | 40 | 11.13 | 0.000398134
14679.3 | 0.196629 | 10.0001 | 8612.83 | 1693.54 | 8777.75 | 877.769 | 2715.03 | 40 | 11.1295 | 0.00039811
14685.6 | 0.196574 | 10.0001 | 8612.82 | 1693.06 | 8777.65 | 877.759 | 2715.08 | 40.01 | 11.1265 | 0.000398122
14691.7 | 0.196345 | 10.0001 | 8612.75 | 1691.07 | 8777.2 | 877.714 | 2714.97 | 40.01 | 11.1138 | 0.000398126
14697.9 | 0.196209 | 10.0001 | 8614.84 | 1690.31 | 8779.1 | 877.904 | 2715.12 | 40.02 | 11.1063 | 0.000398062
14704.1 | 0.196234 | 10.0001 | 8616.28 | 1690.81 | 8780.61 | 878.055 | 2715.67 | 40.01 | 11.1077 | 0.000398074
14710.3 | 0.196192 | 10.0001 | 8614.37 | 1690.07 | 8778.59 | 877.853 | 2715.69 | 40.01 | 11.1054 | 0.000398169
14716.5 | 0.196224 | 10.0001 | 8616.9 | 1690.85 | 8781.23 | 878.117 | 2715.66 | 40 | 11.1071 | 0.000398045
14722.8 | 0.196182 | 10.0001 | 8614.4 | 1689.99 | 8778.61 | 877.855 | 2715.85 | 40 | 11.1048 | 0.000398192
14729 | 0.196163 | 10.0001 | 8618.6 | 1690.65 | 8782.85 | 878.28 | 2715.82 | 40.01 | 11.1038 | 0.000397994
14735.2 | 0.196265 | 10.0001 | 8616.43 | 1691.1 | 8780.81 | 878.075 | 2716.45 | 40.01 | 11.1094 | 0.000398179
14741.5 | 0.196259 | 10.0001 | 8616.9 | 1691.15 | 8781.28 | 878.122 | 2716.05 | 40 | 11.1091 | 0.0003981
14747.6 | 0.196393 | 10.0001 | 8616.2 | 1692.16 | 8780.79 | 878.073 | 2716.12 | 40 | 11.1164 | 0.000398132
14753.8 | 0.196207 | 10.0001 | 8614.61 | 1690.25 | 8778.87 | 877.881 | 2715.77 | 40 | 11.1062 | 0.000398168
14760.1 | 0.196253 | 10.0001 | 8617.31 | 1691.17 | 8781.69 | 878.163 | 2715.77 | 40 | 11.1087 | 0.00039804
14766.2 | 0.196355 | 10.0001 | 8616.07 | 1691.81 | 8780.6 | 878.054 | 2716.18 | 40 | 11.1143 | 0.00039815
14772.5 | 0.19623 | 10.0001 | 8615.25 | 1690.57 | 8779.55 | 877.949 | 2715.84 | 39.99 | 11.1075 | 0.000398147
14778.8 | 0.196202 | 10.0001 | 8615.73 | 1690.43 | 8780 | 877.994 | 2715.7 | 39.99 | 11.1059 | 0.000398106
14784.9 | 0.196244 | 10.0001 | 8616.68 | 1690.97 | 8781.04 | 878.098 | 2715.89 | 39.99 | 11.1082 | 0.000398087
14791.1 | 0.196291 | 10.0001 | 8614.95 | 1691.04 | 8779.35 | 877.929 | 2715.88 | 40 | 11.1108 | 0.000398162
14797.3 | 0.19644 | 10.0001 | 8616.63 | 1692.65 | 8781.31 | 878.125 | 2715.79 | 40 | 11.1191 | 0.00039806
14803.5 | 0.196282 | 10.0001 | 8616.05 | 1691.17 | 8780.45 | 878.04 | 2716.07 | 40 | 11.1103 | 0.00039814
14809.8 | 0.196248 | 10.0001 | 8616.4 | 1690.96 | 8780.76 | 878.07 | 2715.96 | 40.01 | 11.1085 | 0.00039811
14816 | 0.196471 | 10.0001 | 8617.61 | 1693.11 | 8782.36 | 878.23 | 2716.22 | 40 | 11.1207 | 0.000398076
14822.3 | 0.196375 | 10.0001 | 8616.37 | 1692.04 | 8780.94 | 878.088 | 2716.31 | 40 | 11.1155 | 0.000398153
14828.4 | 0.196393 | 10.0001 | 8616.42 | 1692.2 | 8781.01 | 878.095 | 2716.07 | 40 | 11.1165 | 0.000398115
14834.7 | 0.196294 | 10.0001 | 8616.3 | 1691.32 | 8780.73 | 878.067 | 2716.05 | 40 | 11.111 | 0.000398125
14840.8 | 0.196311 | 10.0001 | 8615.03 | 1691.23 | 8779.46 | 877.94 | 2715.84 | 40 | 11.1119 | 0.000398151
14847 | 0.19632 | 10.0001 | 8614.58 | 1691.22 | 8779.02 | 877.896 | 2715.57 | 40 | 11.1124 | 0.000398132
14853.2 | 0.196311 | 10.0001 | 8615.68 | 1691.35 | 8780.12 | 878.006 | 2715.6 | 40 | 11.1119 | 0.000398086
14859.5 | 0.196344 | 10.0001 | 8616.78 | 1691.85 | 8781.3 | 878.125 | 2715.92 | 39.99 | 11.1138 | 0.000398079
14865.8 | 0.196321 | 10.0001 | 8616.56 | 1691.62 | 8781.04 | 878.098 | 2716.14 | 40 | 11.1125 | 0.000398124
14871.9 | 0.19639 | 10.0001 | 8618.46 | 1692.58 | 8783.09 | 878.303 | 2716.33 | 40 | 11.1163 | 0.000398058
14878.1 | 0.196366 | 10.0001 | 8618.25 | 1692.33 | 8782.84 | 878.278 | 2716.67 | 39.99 | 11.1149 | 0.00039812
14884.4 | 0.196385 | 10.0001 | 8616.51 | 1692.15 | 8781.1 | 878.104 | 2716.44 | 40 | 11.116 | 0.000398165
14890.6 | 0.196406 | 10.0001 | 8616.91 | 1692.41 | 8781.54 | 878.148 | 2716.17 | 40 | 11.1172 | 0.000398105
14896.8 | 0.1964 | 10.0001 | 8615.4 | 1692.07 | 8779.99 | 877.993 | 2716.05 | 40 | 11.1169 | 0.000398158
14903 | 0.196374 | 10.0001 | 8615.38 | 1691.83 | 8779.92 | 877.986 | 2715.73 | 39.99 | 11.1154 | 0.000398114
14909.2 | 0.196385 | 10.0001 | 8614.44 | 1691.75 | 8778.98 | 877.892 | 2715.64 | 39.98 | 11.116 | 0.000398144
14915.3 | 0.196417 | 10.0001 | 8615.58 | 1692.24 | 8780.2 | 878.015 | 2715.61 | 39.99 | 11.1178 | 0.000398084
14921.7 | 0.196439 | 10.0001 | 8613.82 | 1692.09 | 8778.45 | 877.839 | 2715.62 | 39.98 | 11.119 | 0.000398165
14927.8 | 0.196361 | 10.0001 | 8614.7 | 1691.59 | 8779.21 | 877.915 | 2715.37 | 40 | 11.1147 | 0.000398094
14934.1 | 0.196366 | 10.0001 | 8616.48 | 1691.99 | 8781.04 | 878.098 | 2715.71 | 40 | 11.115 | 0.000398061
14940.2 | 0.196481 | 10.0001 | 8614.53 | 1692.59 | 8779.24 | 877.918 | 2715.9 | 40 | 11.1213 | 0.00039817
14946.4 | 0.19647 | 10.0001 | 8616.32 | 1692.85 | 8781.04 | 878.098 | 2715.73 | 40 | 11.1207 | 0.000398063
14952.7 | 0.196352 | 10.0001 | 8616.54 | 1691.87 | 8781.07 | 878.101 | 2716.08 | 40.01 | 11.1142 | 0.000398114
14958.9 | 0.196417 | 10.0001 | 8615.21 | 1692.17 | 8779.82 | 877.976 | 2716 | 40 | 11.1178 | 0.000398158
14965 | 0.196502 | 10.0001 | 8614.48 | 1692.76 | 8779.22 | 877.917 | 2715.67 | 40 | 11.1224 | 0.000398137
14971.2 | 0.196505 | 10.0001 | 8615.49 | 1692.99 | 8780.26 | 878.02 | 2715.61 | 40.01 | 11.1227 | 0.000398081
14977.6 | 0.196417 | 10.0001 | 8615.36 | 1692.2 | 8779.97 | 877.992 | 2715.81 | 40 | 11.1178 | 0.000398124
14983.8 | 0.196511 | 10.0001 | 8614.43 | 1692.83 | 8779.19 | 877.913 | 2715.67 | 40 | 11.123 | 0.000398139
14989.9 | 0.196528 | 10.0001 | 8615.35 | 1693.16 | 8780.15 | 878.009 | 2715.63 | 40.01 | 11.1239 | 0.000398089
14996.1 | 0.196638 | 10.0001 | 8614.65 | 1693.97 | 8779.62 | 877.956 | 2715.76 | 40 | 11.13 | 0.000398132
15002.3 | 0.196491 | 10.0001 | 8614.9 | 1692.75 | 8779.63 | 877.958 | 2715.66 | 40 | 11.1219 | 0.000398117
15008.7 | 0.196549 | 10.0001 | 8614.31 | 1693.13 | 8779.12 | 877.906 | 2715.6 | 40 | 11.125 | 0.000398132
15014.9 | 0.196481 | 10.0001 | 8614.15 | 1692.52 | 8778.85 | 877.879 | 2715.44 | 40 | 11.1213 | 0.00039812
15021.1 | 0.196416 | 10.0001 | 8617.16 | 1692.54 | 8781.8 | 878.175 | 2715.75 | 40.01 | 11.1177 | 0.000398032
15027.3 | 0.196607 | 10.0001 | 8612.83 | 1693.34 | 8777.71 | 877.765 | 2715.86 | 39.99 | 11.1283 | 0.000398234
15033.5 | 0.196543 | 10.0001 | 8614.14 | 1693.05 | 8778.94 | 877.888 | 2715.2 | 40 | 11.1247 | 0.000398081
15039.6 | 0.196542 | 10.0001 | 8615.53 | 1693.31 | 8780.36 | 878.03 | 2715.61 | 40 | 11.1247 | 0.000398077
15045.9 | 0.19654 | 10.0001 | 8616.08 | 1693.4 | 8780.91 | 878.085 | 2715.94 | 39.99 | 11.1245 | 0.0003981
15052 | 0.196604 | 10.0001 | 8615.45 | 1693.83 | 8780.38 | 878.032 | 2715.99 | 40 | 11.1281 | 0.000398132
15058.3 | 0.196473 | 10.0001 | 8617.99 | 1693.21 | 8782.75 | 878.27 | 2716.15 | 40 | 11.1209 | 0.000398047
15064.6 | 0.196718 | 10.0001 | 8620.79 | 1695.87 | 8786.01 | 878.595 | 2717.06 | 40 | 11.1344 | 0.000398033
15070.8 | 0.196552 | 10.0001 | 8614.94 | 1693.28 | 8779.77 | 877.971 | 2716.86 | 39.99 | 11.1252 | 0.000398287
15076.9 | 0.196561 | 10.0001 | 8615.58 | 1693.48 | 8780.44 | 878.038 | 2715.77 | 39.99 | 11.1257 | 0.000398097
15083 | 0.196441 | 10.0001 | 8617.39 | 1692.81 | 8782.08 | 878.202 | 2716.12 | 40 | 11.1191 | 0.000398073
15089.2 | 0.196537 | 10.0001 | 8614.58 | 1693.09 | 8779.39 | 877.933 | 2716.1 | 39.99 | 11.1244 | 0.000398193
15095.5 | 0.196535 | 10.0001 | 8615.08 | 1693.16 | 8779.89 | 877.983 | 2715.67 | 39.99 | 11.1243 | 0.000398107
15101.7 | 0.196559 | 10.0001 | 8616.22 | 1693.6 | 8781.09 | 878.103 | 2715.88 | 40 | 11.1256 | 0.000398083
15107.9 | 0.196615 | 10.0001 | 8617.42 | 1694.32 | 8782.41 | 878.235 | 2716.29 | 40 | 11.1287 | 0.000398084
15114.2 | 0.19656 | 10.0001 | 8617.12 | 1693.78 | 8782.01 | 878.195 | 2716.45 | 40 | 11.1257 | 0.000398125
15120.4 | 0.196565 | 10.0001 | 8617.16 | 1693.84 | 8782.06 | 878.2 | 2716.4 | 40.01 | 11.126 | 0.000398115
15126.6 | 0.196624 | 10.0001 | 8617.89 | 1694.49 | 8782.9 | 878.284 | 2716.53 | 40 | 11.1292 | 0.000398096
15132.9 | 0.196547 | 10.0001 | 8618.5 | 1693.94 | 8783.39 | 878.333 | 2716.69 | 40 | 11.125 | 0.000398098
15139.1 | 0.196595 | 10.0001 | 8614.63 | 1693.59 | 8779.53 | 877.947 | 2716.39 | 40 | 11.1276 | 0.000398229
15145.2 | 0.196604 | 10.0001 | 8615.51 | 1693.84 | 8780.44 | 878.038 | 2715.73 | 40 | 11.1281 | 0.000398091
15151.4 | 0.196589 | 10.0001 | 8615.35 | 1693.68 | 8780.25 | 878.019 | 2715.88 | 40 | 11.1273 | 0.000398121
15157.7 | 0.196557 | 10.0001 | 8616.44 | 1693.62 | 8781.3 | 878.125 | 2715.96 | 40.01 | 11.1255 | 0.000398085
15163.8 | 0.196565 | 10.0001 | 8616.98 | 1693.8 | 8781.87 | 878.181 | 2716.23 | 40.01 | 11.126 | 0.000398099
15170 | 0.196609 | 10.0001 | 8616.14 | 1694.01 | 8781.09 | 878.103 | 2716.26 | 40 | 11.1284 | 0.000398139
15176.3 | 0.196621 | 10.0001 | 8616.54 | 1694.19 | 8781.51 | 878.145 | 2716.19 | 40 | 11.1291 | 0.000398109
15182.5 | 0.196705 | 10.0001 | 8615.56 | 1694.72 | 8780.66 | 878.06 | 2716.1 | 39.99 | 11.1337 | 0.000398135
15188.7 | 0.19656 | 10.0001 | 8617.5 | 1693.86 | 8782.39 | 878.234 | 2716.16 | 40 | 11.1257 | 0.000398065
15194.9 | 0.196705 | 10.0001 | 8614.29 | 1694.47 | 8779.36 | 877.93 | 2716.15 | 39.99 | 11.1337 | 0.000398201
15201.2 | 0.196753 | 10.0001 | 8615.14 | 1695.05 | 8780.31 | 878.025 | 2715.69 | 40 | 11.1363 | 0.000398091
15207.5 | 0.19663 | 10.0001 | 8615.45 | 1694.06 | 8780.42 | 878.036 | 2715.87 | 40.01 | 11.1295 | 0.000398112
15213.6 | 0.19661 | 10.0001 | 8617.68 | 1694.32 | 8782.66 | 878.26 | 2716.17 | 39.99 | 11.1284 | 0.000398055
15219.8 | 0.196677 | 10.0001 | 8615.48 | 1694.46 | 8780.53 | 878.047 | 2716.36 | 40.01 | 11.1321 | 0.000398179
15226.1 | 0.196795 | 10.0001 | 8614.84 | 1695.35 | 8780.08 | 878.002 | 2715.89 | 40 | 11.1386 | 0.000398131
15232.2 | 0.196718 | 10.0001 | 8616.6 | 1695.04 | 8781.74 | 878.168 | 2715.99 | 40 | 11.1344 | 0.00039807
15238.5 | 0.196618 | 10.0001 | 8618.2 | 1694.49 | 8783.2 | 878.314 | 2716.46 | 40 | 11.1289 | 0.000398073
15244.6 | 0.196685 | 10.0001 | 8615.64 | 1694.57 | 8780.71 | 878.065 | 2716.46 | 40 | 11.1326 | 0.000398186
15250.9 | 0.19668 | 10.0001 | 8615.75 | 1694.55 | 8780.81 | 878.076 | 2715.99 | 40 | 11.1323 | 0.000398112
15257.1 | 0.196735 | 10.0001 | 8615.92 | 1695.06 | 8781.07 | 878.101 | 2716.07 | 39.99 | 11.1353 | 0.000398112
15263.4 | 0.196814 | 10.0001 | 8615.22 | 1695.6 | 8780.49 | 878.043 | 2716.05 | 40 | 11.1397 | 0.000398135
15269.5 | 0.196863 | 10.0001 | 8614.15 | 1695.81 | 8779.48 | 877.942 | 2715.79 | 40 | 11.1424 | 0.000398143
15275.7 | 0.196803 | 10.0001 | 8615.24 | 1695.5 | 8780.5 | 878.044 | 2715.74 | 40 | 11.1391 | 0.00039809
15281.8 | 0.196792 | 10.0001 | 8615.85 | 1695.53 | 8781.1 | 878.104 | 2716.01 | 40 | 11.1385 | 0.000398102
15288.1 | 0.196688 | 10.0001 | 8617.17 | 1694.89 | 8782.27 | 878.221 | 2716.25 | 40 | 11.1327 | 0.000398084
15294.3 | 0.196772 | 10.0001 | 8615.2 | 1695.23 | 8780.4 | 878.034 | 2716.27 | 39.99 | 11.1374 | 0.000398172
15300.5 | 0.196908 | 10.0001 | 8615.42 | 1696.45 | 8780.85 | 878.08 | 2715.96 | 40.01 | 11.1449 | 0.000398106
15306.8 | 0.196997 | 10.0001 | 8613.22 | 1696.78 | 8778.76 | 877.871 | 2715.79 | 40 | 11.1498 | 0.000398176
15313 | 0.196794 | 10.0001 | 8616.33 | 1695.64 | 8781.6 | 878.154 | 2715.72 | 39.99 | 11.1386 | 0.000398037
15319.2 | 0.196807 | 10.0001 | 8614.7 | 1695.43 | 8779.95 | 877.989 | 2716.06 | 39.99 | 11.1393 | 0.000398161
15325.4 | 0.196854 | 10.0001 | 8614.34 | 1695.77 | 8779.66 | 877.96 | 2715.73 | 39.99 | 11.1419 | 0.000398126
15331.5 | 0.196838 | 10.0001 | 8614.24 | 1695.61 | 8779.53 | 877.947 | 2715.64 | 39.99 | 11.141 | 0.000398119
15337.8 | 0.196975 | 10.0001 | 8613.65 | 1696.67 | 8779.16 | 877.91 | 2715.61 | 40 | 11.1486 | 0.000398131
15344 | 0.197141 | 10.0001 | 8611.73 | 1697.72 | 8777.48 | 877.743 | 2715.35 | 40 | 11.1577 | 0.000398169
15350.2 | 0.197067 | 10.0001 | 8614.6 | 1697.65 | 8780.28 | 878.022 | 2715.28 | 40.01 | 11.1537 | 0.000398032
15356.4 | 0.196964 | 10.0001 | 8613.62 | 1696.58 | 8779.11 | 877.905 | 2715.7 | 40 | 11.148 | 0.000398147
15362.6 | 0.196853 | 10.0001 | 8615.97 | 1696.08 | 8781.32 | 878.126 | 2715.75 | 40 | 11.1418 | 0.000398054
15368.9 | 0.19711 | 10.0001 | 8614.46 | 1697.99 | 8780.21 | 878.015 | 2716.08 | 40 | 11.156 | 0.000398152
15375.1 | 0.197164 | 10.0001 | 8613.45 | 1698.26 | 8779.27 | 877.921 | 2715.7 | 39.99 | 11.159 | 0.000398139
15381.2 | 0.196948 | 10.0001 | 8615.9 | 1696.89 | 8781.41 | 878.135 | 2715.77 | 40 | 11.1471 | 0.000398053
15387.5 | 0.196961 | 10.0001 | 8614.53 | 1696.73 | 8780.04 | 877.998 | 2716.04 | 40 | 11.1478 | 0.000398155
15393.8 | 0.197109 | 10.0001 | 8614.44 | 1697.98 | 8780.18 | 878.013 | 2715.78 | 39.99 | 11.156 | 0.00039811
15400 | 0.197262 | 10.0001 | 8613.6 | 1699.14 | 8779.59 | 877.953 | 2715.8 | 40 | 11.1644 | 0.00039814
15406 | 0.197233 | 10.0001 | 8611.8 | 1698.53 | 8777.7 | 877.765 | 2715.41 | 40 | 11.1628 | 0.000398168
15412.3 | 0.197014 | 10.0001 | 8614.08 | 1697.1 | 8779.66 | 877.96 | 2715.27 | 40 | 11.1507 | 0.000398059
15418.6 | 0.197231 | 10.0001 | 8614.42 | 1699.03 | 8780.38 | 878.032 | 2715.77 | 40.01 | 11.1627 | 0.000398099
15424.7 | 0.19709 | 10.0001 | 8613.76 | 1697.68 | 8779.47 | 877.941 | 2715.77 | 40.01 | 11.1549 | 0.000398141
15430.9 | 0.197139 | 10.0001 | 8613.84 | 1698.13 | 8779.63 | 877.957 | 2715.61 | 40.01 | 11.1576 | 0.00039811
15437.2 | 0.196865 | 10.0001 | 8617.3 | 1696.44 | 8782.7 | 878.264 | 2715.98 | 40.01 | 11.1425 | 0.000398025
15443.5 | 0.197 | 10.0001 | 8613.93 | 1696.95 | 8779.49 | 877.943 | 2716.24 | 40 | 11.15 | 0.000398208
15449.6 | 0.196843 | 10.0001 | 8617.98 | 1696.39 | 8783.35 | 878.33 | 2716.06 | 40.02 | 11.1413 | 0.000398007
15455.8 | 0.196862 | 10.0001 | 8616.82 | 1696.33 | 8782.2 | 878.215 | 2716.66 | 40.01 | 11.1423 | 0.000398147
15462 | 0.19697 | 10.0001 | 8618.82 | 1697.65 | 8784.42 | 878.437 | 2716.7 | 40.01 | 11.1483 | 0.000398052
15468.3 | 0.196925 | 10.0001 | 8616.97 | 1696.9 | 8782.46 | 878.24 | 2716.91 | 40.01 | 11.1458 | 0.000398172
15474.4 | 0.196827 | 10.0001 | 8618.05 | 1696.27 | 8783.4 | 878.335 | 2716.61 | 39.99 | 11.1404 | 0.000398085
15480.6 | 0.196922 | 10.0001 | 8615.01 | 1696.48 | 8780.45 | 878.04 | 2716.49 | 40 | 11.1456 | 0.000398201
15486.9 | 0.197057 | 10.0001 | 8614.69 | 1697.59 | 8780.35 | 878.03 | 2715.91 | 40 | 11.1531 | 0.000398121
15493.1 | 0.197029 | 10.0001 | 8613.8 | 1697.17 | 8779.4 | 877.934 | 2715.76 | 40 | 11.1516 | 0.000398142
15499.3 | 0.197038 | 10.0001 | 8614.21 | 1697.33 | 8779.84 | 877.978 | 2715.65 | 40 | 11.1521 | 0.000398106
15505.4 | 0.197153 | 10.0001 | 8612.27 | 1697.93 | 8778.05 | 877.799 | 2715.53 | 40 | 11.1584 | 0.00039817
15511.7 | 0.197137 | 10.0001 | 8614.09 | 1698.16 | 8779.88 | 877.982 | 2715.36 | 40 | 11.1575 | 0.000398062
15517.9 | 0.19712 | 10.0001 | 8613.93 | 1697.98 | 8779.68 | 877.963 | 2715.7 | 40 | 11.1566 | 0.000398121
15524.2 | 0.196945 | 10.0001 | 8616.79 | 1697.03 | 8782.31 | 878.225 | 2715.99 | 40.01 | 11.1469 | 0.000398044
15530.3 | 0.197025 | 10.0001 | 8615.32 | 1697.44 | 8780.94 | 878.088 | 2716.34 | 40.01 | 11.1514 | 0.000398157
15536.5 | 0.197008 | 10.0001 | 8614.93 | 1697.21 | 8780.52 | 878.046 | 2716.04 | 40 | 11.1504 | 0.000398133
15542.8 | 0.196905 | 10.0001 | 8617.99 | 1696.92 | 8783.47 | 878.341 | 2716.28 | 40 | 11.1447 | 0.000398034
15548.9 | 0.196946 | 10.0001 | 8617.35 | 1697.15 | 8782.88 | 878.282 | 2716.78 | 40 | 11.147 | 0.000398134
15555.2 | 0.196953 | 10.0001 | 8616.54 | 1697.06 | 8782.07 | 878.201 | 2716.56 | 39.99 | 11.1474 | 0.000398139
15561.3 | 0.196992 | 10.0001 | 8618.07 | 1697.69 | 8783.7 | 878.364 | 2716.57 | 40.01 | 11.1495 | 0.000398066
15567.6 | 0.197006 | 10.0001 | 8616.06 | 1697.42 | 8781.67 | 878.161 | 2716.68 | 40 | 11.1503 | 0.000398174
15573.8 | 0.196995 | 10.0001 | 8615.6 | 1697.23 | 8781.18 | 878.112 | 2716.23 | 40 | 11.1497 | 0.000398131
15579.9 | 0.197028 | 10.0001 | 8616.46 | 1697.69 | 8782.12 | 878.206 | 2716.26 | 39.99 | 11.1515 | 0.000398092
15586.3 | 0.197052 | 10.0001 | 8615.39 | 1697.68 | 8781.07 | 878.101 | 2716.28 | 40 | 11.1528 | 0.000398143
15592.4 | 0.197161 | 10.0001 | 8615.86 | 1698.71 | 8781.72 | 878.166 | 2716.15 | 40 | 11.1589 | 0.000398094
15598.6 | 0.197236 | 10.0001 | 8614.02 | 1698.99 | 8779.97 | 877.992 | 2716.1 | 40 | 11.163 | 0.000398166
15604.8 | 0.197048 | 10.0001 | 8615.68 | 1697.7 | 8781.35 | 878.129 | 2715.9 | 40.01 | 11.1526 | 0.000398074
15611 | 0.197053 | 10.0001 | 8617.18 | 1698.04 | 8782.89 | 878.283 | 2716.38 | 40 | 11.1529 | 0.000398075
15617.3 | 0.197144 | 10.0001 | 8615.08 | 1698.42 | 8780.9 | 878.084 | 2716.43 | 40 | 11.1579 | 0.000398172
15623.4 | 0.197109 | 10.0001 | 8614.81 | 1698.06 | 8780.57 | 878.051 | 2716.01 | 40 | 11.156 | 0.000398126
15629.7 | 0.19711 | 10.0001 | 8617.34 | 1698.56 | 8783.14 | 878.309 | 2716.23 | 40 | 11.156 | 0.000398041
15635.9 | 0.197044 | 10.0001 | 8615.81 | 1697.7 | 8781.48 | 878.142 | 2716.53 | 39.99 | 11.1524 | 0.000398161
15642.1 | 0.197028 | 10.0001 | 8617.47 | 1697.88 | 8783.14 | 878.308 | 2716.43 | 39.99 | 11.1515 | 0.000398071
15648.3 | 0.197169 | 10.0001 | 8613.74 | 1698.36 | 8779.57 | 877.951 | 2716.33 | 40.01 | 11.1593 | 0.000398218
15654.5 | 0.197053 | 10.0001 | 8616.63 | 1697.94 | 8782.33 | 878.227 | 2715.95 | 40 | 11.1529 | 0.000398037
15660.8 | 0.19714 | 10.0001 | 8615.73 | 1698.51 | 8781.56 | 878.15 | 2716.43 | 40 | 11.1577 | 0.000398143
15666.9 | 0.197097 | 10.0001 | 8617.17 | 1698.42 | 8782.95 | 878.289 | 2716.38 | 40 | 11.1553 | 0.000398072
15673.1 | 0.197129 | 10.0001 | 8616.63 | 1698.58 | 8782.45 | 878.239 | 2716.61 | 40 | 11.157 | 0.000398128
15679.3 | 0.197251 | 10.0001 | 8614.75 | 1699.27 | 8780.74 | 878.068 | 2716.33 | 40 | 11.1638 | 0.000398165
15685.6 | 0.197176 | 10.0001 | 8614.94 | 1698.66 | 8780.81 | 878.075 | 2716 | 39.99 | 11.1597 | 0.000398114
15691.8 | 0.197141 | 10.0001 | 8616.66 | 1698.69 | 8782.5 | 878.244 | 2716.2 | 40 | 11.1577 | 0.000398066
15698 | 0.197141 | 10.0001 | 8616.25 | 1698.62 | 8782.09 | 878.203 | 2716.51 | 40 | 11.1577 | 0.00039813
15704.2 | 0.197112 | 10.0001 | 8617.69 | 1698.65 | 8783.5 | 878.344 | 2716.6 | 40.01 | 11.1561 | 0.000398079
15710.4 | 0.197108 | 10.0001 | 8618.43 | 1698.76 | 8784.25 | 878.419 | 2716.94 | 40 | 11.1559 | 0.000398095
15716.7 | 0.197263 | 10.0001 | 8617.29 | 1699.87 | 8783.35 | 878.33 | 2717 | 40.01 | 11.1644 | 0.000398145
15722.8 | 0.197135 | 10.0001 | 8619.24 | 1699.15 | 8785.13 | 878.507 | 2717.01 | 40 | 11.1574 | 0.000398066
15729 | 0.197124 | 10.0001 | 8617.57 | 1698.73 | 8783.41 | 878.335 | 2717.14 | 40.01 | 11.1568 | 0.000398163
15735.3 | 0.197115 | 10.0001 | 8617.78 | 1698.69 | 8783.6 | 878.354 | 2716.84 | 40 | 11.1563 | 0.00039811
15741.5 | 0.197093 | 10.0001 | 8617.92 | 1698.53 | 8783.71 | 878.365 | 2716.89 | 40 | 11.1551 | 0.000398112
15747.6 | 0.197198 | 10.0001 | 8618.24 | 1699.5 | 8784.21 | 878.415 | 2716.98 | 40.01 | 11.1609 | 0.000398103
15753.8 | 0.19719 | 10.0001 | 8619.03 | 1699.59 | 8785.01 | 878.495 | 2717.14 | 40.01 | 11.1604 | 0.00039809
15760 | 0.197279 | 10.0001 | 8618.81 | 1700.31 | 8784.93 | 878.487 | 2717.33 | 40 | 11.1654 | 0.000398121
15766.3 | 0.197168 | 10.0001 | 8616.95 | 1698.99 | 8782.84 | 878.278 | 2717.05 | 40 | 11.1592 | 0.000398175
15772.6 | 0.197132 | 10.0001 | 8618.94 | 1699.07 | 8784.82 | 878.476 | 2716.87 | 40 | 11.1572 | 0.000398059
15778.8 | 0.197099 | 10.0001 | 8617.81 | 1698.56 | 8783.61 | 878.355 | 2717.12 | 39.99 | 11.1554 | 0.000398151
15785 | 0.197165 | 10.0001 | 8620.81 | 1699.72 | 8786.77 | 878.671 | 2717.27 | 39.99 | 11.159 | 0.000398029
15791.2 | 0.19726 | 10.0001 | 8618.3 | 1700.05 | 8784.38 | 878.432 | 2717.6 | 40.01 | 11.1643 | 0.000398186
15797.4 | 0.197116 | 10.0001 | 8619.78 | 1699.1 | 8785.64 | 878.558 | 2717.25 | 40.01 | 11.1564 | 0.000398078
15803.5 | 0.197107 | 10.0001 | 8619.6 | 1698.99 | 8785.44 | 878.538 | 2717.51 | 40 | 11.1559 | 0.000398125
15809.8 | 0.197127 | 10.0001 | 8619.01 | 1699.04 | 8784.88 | 878.482 | 2717.38 | 40 | 11.1569 | 0.000398131
15816 | 0.197127 | 10.0001 | 8619.17 | 1699.07 | 8785.05 | 878.499 | 2717.3 | 40 | 11.157 | 0.000398112
15822.3 | 0.197229 | 10.0001 | 8616.62 | 1699.45 | 8782.61 | 878.255 | 2717.08 | 40 | 11.1626 | 0.00039819
15828.4 | 0.19718 | 10.0001 | 8618.41 | 1699.38 | 8784.36 | 878.43 | 2716.76 | 40 | 11.1599 | 0.000398064
15834.6 | 0.197141 | 10.0001 | 8618.19 | 1699 | 8784.07 | 878.401 | 2717.06 | 39.99 | 11.1577 | 0.000398121
15840.9 | 0.19713 | 10.0001 | 8617.43 | 1698.75 | 8783.27 | 878.321 | 2716.94 | 40 | 11.1571 | 0.00039814
15847.1 | 0.197231 | 10.0001 | 8616.7 | 1699.48 | 8782.69 | 878.263 | 2716.73 | 40.01 | 11.1627 | 0.000398135
15853.3 | 0.197122 | 10.0001 | 8618.76 | 1698.95 | 8784.62 | 878.456 | 2716.81 | 40.01 | 11.1567 | 0.00039806
15859.5 | 0.197107 | 10.0001 | 8620.25 | 1699.11 | 8786.1 | 878.604 | 2717.36 | 40 | 11.1558 | 0.000398073
15865.7 | 0.197084 | 10.0001 | 8618.72 | 1698.62 | 8784.52 | 878.446 | 2717.49 | 40 | 11.1546 | 0.000398164
15871.8 | 0.197203 | 10.0001 | 8617.11 | 1699.32 | 8783.07 | 878.301 | 2717.02 | 39.99 | 11.1611 | 0.000398161
15878 | 0.197302 | 10.0001 | 8616.61 | 1700.08 | 8782.72 | 878.266 | 2716.72 | 40 | 11.1666 | 0.000398132
15884.3 | 0.197205 | 10.0001 | 8616.16 | 1699.15 | 8782.1 | 878.204 | 2716.54 | 40 | 11.1613 | 0.000398134
15890.5 | 0.197145 | 10.0001 | 8617.68 | 1698.93 | 8783.55 | 878.349 | 2716.59 | 40.01 | 11.1579 | 0.000398076
15896.7 | 0.197225 | 10.0001 | 8617.93 | 1699.68 | 8783.94 | 878.389 | 2716.92 | 40 | 11.1624 | 0.000398106
15903 | 0.197165 | 10.0001 | 8619.15 | 1699.39 | 8785.08 | 878.502 | 2717.1 | 40 | 11.159 | 0.000398081
15909.1 | 0.197277 | 10.0001 | 8617.19 | 1699.97 | 8783.27 | 878.321 | 2717.12 | 40.01 | 11.1652 | 0.000398166
15915.4 | 0.197181 | 10.0001 | 8619.03 | 1699.51 | 8784.99 | 878.493 | 2716.97 | 40.01 | 11.1599 | 0.000398066
15921.5 | 0.197348 | 10.0001 | 8616.58 | 1700.46 | 8782.76 | 878.271 | 2717.07 | 40 | 11.1691 | 0.000398182
15927.8 | 0.197172 | 10.0001 | 8618.31 | 1699.29 | 8784.24 | 878.418 | 2716.79 | 40 | 11.1595 | 0.000398074
15934 | 0.197199 | 10.0001 | 8617.29 | 1699.32 | 8783.24 | 878.318 | 2716.98 | 40 | 11.1609 | 0.000398147
15940.1 | 0.197264 | 10.0001 | 8617.77 | 1699.98 | 8783.84 | 878.378 | 2716.86 | 39.99 | 11.1645 | 0.000398102
15946.5 | 0.197343 | 10.0001 | 8616.02 | 1700.31 | 8782.19 | 878.213 | 2716.78 | 40 | 11.1689 | 0.000398165
15952.6 | 0.197414 | 10.0001 | 8614.6 | 1700.64 | 8780.86 | 878.08 | 2716.3 | 40 | 11.1728 | 0.000398155
15958.8 | 0.197519 | 10.0001 | 8614.18 | 1701.46 | 8780.6 | 878.055 | 2716.01 | 40 | 11.1786 | 0.000398124
15965.1 | 0.197342 | 10.0001 | 8617.51 | 1700.6 | 8783.71 | 878.365 | 2716.26 | 40 | 11.1688 | 0.00039802
15971.3 | 0.197209 | 10.0001 | 8617.28 | 1699.41 | 8783.25 | 878.319 | 2716.87 | 39.99 | 11.1615 | 0.00039813
15977.5 | 0.19723 | 10.0001 | 8617.87 | 1699.7 | 8783.89 | 878.383 | 2716.85 | 39.98 | 11.1627 | 0.000398098
15983.7 | 0.197331 | 10.0001 | 8616.27 | 1700.25 | 8782.42 | 878.237 | 2716.81 | 39.99 | 11.1682 | 0.000398159
15990 | 0.197447 | 10.0001 | 8615.66 | 1701.13 | 8782 | 878.194 | 2716.48 | 39.99 | 11.1746 | 0.00039813
15996.2 | 0.197605 | 10.0001 | 8613.87 | 1702.14 | 8780.44 | 878.038 | 2716.19 | 40 | 11.1833 | 0.000398158
16002.2 | 0.197359 | 10.0001 | 8615.71 | 1700.39 | 8781.9 | 878.184 | 2716.05 | 39.99 | 11.1698 | 0.000398071
16008.5 | 0.197535 | 10.0001 | 8614.81 | 1701.73 | 8781.28 | 878.122 | 2716.31 | 40 | 11.1795 | 0.000398138
16014.8 | 0.19761 | 10.0001 | 8614.8 | 1702.37 | 8781.4 | 878.134 | 2716.17 | 40 | 11.1836 | 0.000398112
16020.9 | 0.197511 | 10.0001 | 8616.49 | 1701.85 | 8782.95 | 878.289 | 2716.37 | 40 | 11.1782 | 0.000398071
16027.2 | 0.19739 | 10.0001 | 8616.36 | 1700.78 | 8782.61 | 878.255 | 2716.62 | 40 | 11.1715 | 0.000398123
16033.5 | 0.19752 | 10.0001 | 8616.44 | 1701.92 | 8782.91 | 878.285 | 2716.62 | 39.99 | 11.1786 | 0.000398109
16039.5 | 0.197627 | 10.0001 | 8613.03 | 1702.17 | 8779.62 | 877.956 | 2716.31 | 39.99 | 11.1845 | 0.000398213
16045.8 | 0.197433 | 10.0001 | 8615.24 | 1700.93 | 8781.54 | 878.148 | 2715.88 | 40.01 | 11.1738 | 0.000398063
16052 | 0.197357 | 10.0001 | 8618.02 | 1700.83 | 8784.25 | 878.419 | 2716.54 | 40.01 | 11.1697 | 0.000398037
16058.3 | 0.19802 | 10.0001 | 8612.93 | 1705.54 | 8780.17 | 878.011 | 2716.67 | 40 | 11.2063 | 0.000398241
16064.4 | 0.197825 | 10.0001 | 8614.17 | 1704.1 | 8781.11 | 878.105 | 2715.92 | 40.01 | 11.1955 | 0.000398088
16070.7 | 0.197458 | 10.0001 | 8617.36 | 1701.57 | 8783.75 | 878.369 | 2716.36 | 40 | 11.1752 | 0.000398033
16076.8 | 0.197416 | 10.0001 | 8617.11 | 1701.15 | 8783.42 | 878.336 | 2716.89 | 40.01 | 11.1729 | 0.000398126
16083.1 | 0.197336 | 10.0001 | 8617.83 | 1700.61 | 8784.02 | 878.396 | 2716.91 | 40 | 11.1685 | 0.000398101
16089.3 | 0.197343 | 10.0001 | 8619.46 | 1700.99 | 8785.7 | 878.564 | 2717.21 | 40 | 11.1689 | 0.000398069
16095.4 | 0.197561 | 10.0001 | 8613.88 | 1701.77 | 8780.37 | 878.031 | 2716.92 | 40 | 11.1809 | 0.000398268
16101.7 | 0.197682 | 10.0001 | 8616.55 | 1703.33 | 8783.29 | 878.323 | 2716.21 | 40 | 11.1876 | 0.000398032
16107.9 | 0.197756 | 10.0001 | 8615.54 | 1703.78 | 8782.39 | 878.233 | 2716.7 | 40 | 11.1917 | 0.000398144
16114.1 | 0.197458 | 10.0001 | 8617.68 | 1701.63 | 8784.07 | 878.402 | 2716.67 | 39.99 | 11.1752 | 0.000398064
16120.3 | 0.197619 | 10.0001 | 8613.7 | 1702.23 | 8780.29 | 878.023 | 2716.61 | 39.99 | 11.1841 | 0.000398227
16126.5 | 0.197947 | 10.0001 | 8613.16 | 1704.95 | 8780.28 | 878.023 | 2715.91 | 39.99 | 11.2022 | 0.000398124
16132.8 | 0.197748 | 10.0001 | 8613.21 | 1703.25 | 8780 | 877.994 | 2715.81 | 40 | 11.1912 | 0.000398122
16138.9 | 0.19749 | 10.0001 | 8617.98 | 1701.97 | 8784.44 | 878.438 | 2716.27 | 40 | 11.177 | 0.000397989
16145.2 | 0.197423 | 10.0001 | 8617.54 | 1701.3 | 8783.87 | 878.381 | 2717.07 | 40.01 | 11.1733 | 0.000398131
16151.4 | 0.197482 | 10.0001 | 8618.04 | 1701.9 | 8784.48 | 878.442 | 2717.03 | 40.01 | 11.1765 | 0.000398098
16157.7 | 0.197475 | 10.0001 | 8617.58 | 1701.76 | 8784.01 | 878.395 | 2717.11 | 40 | 11.1762 | 0.000398131
16163.9 | 0.19771 | 10.0001 | 8614.08 | 1703.09 | 8780.83 | 878.077 | 2716.65 | 40 | 11.1891 | 0.000398208
16170.1 | 0.198099 | 10.0001 | 8612.85 | 1706.2 | 8780.23 | 878.017 | 2716.02 | 40.01 | 11.2106 | 0.000398143
16176.2 | 0.197775 | 10.0001 | 8614.98 | 1703.83 | 8781.85 | 878.18 | 2715.98 | 40.01 | 11.1927 | 0.000398063
16182.3 | 0.197458 | 10.0001 | 8619.24 | 1701.93 | 8785.67 | 878.561 | 2716.78 | 40.01 | 11.1752 | 0.000398008
16188.6 | 0.197608 | 10.0001 | 8617.56 | 1702.9 | 8784.2 | 878.414 | 2717.35 | 39.99 | 11.1835 | 0.000398158
16194.8 | 0.197918 | 10.0001 | 8613.7 | 1704.81 | 8780.79 | 878.073 | 2716.69 | 39.99 | 11.2006 | 0.000398216
16201.1 | 0.197749 | 10.0001 | 8614.89 | 1703.58 | 8781.71 | 878.165 | 2716.11 | 39.99 | 11.1913 | 0.000398089
16207.2 | 0.197622 | 10.0001 | 8615.8 | 1702.67 | 8782.44 | 878.238 | 2716.38 | 39.99 | 11.1843 | 0.000398095
16213.4 | 0.197798 | 10.0001 | 8615.46 | 1704.12 | 8782.38 | 878.232 | 2716.53 | 40 | 11.194 | 0.00039812
16219.7 | 0.19784 | 10.0001 | 8615.66 | 1704.52 | 8782.66 | 878.26 | 2716.54 | 40.01 | 11.1963 | 0.000398109
16225.9 | 0.197889 | 10.0001 | 8613.1 | 1704.44 | 8780.12 | 878.006 | 2716.31 | 40.01 | 11.199 | 0.00039819
16232.2 | 0.197748 | 10.0001 | 8615.99 | 1703.8 | 8782.84 | 878.278 | 2716.11 | 40 | 11.1912 | 0.000398038
16238.4 | 0.197676 | 10.0001 | 8615.64 | 1703.1 | 8782.36 | 878.23 | 2716.55 | 40.01 | 11.1872 | 0.000398124
16244.6 | 0.197658 | 10.0001 | 8615.52 | 1702.92 | 8782.2 | 878.214 | 2716.5 | 40.01 | 11.1862 | 0.000398124
16250.7 | 0.197749 | 10.0001 | 8615.51 | 1703.71 | 8782.34 | 878.229 | 2716.48 | 40 | 11.1913 | 0.000398114
16257 | 0.197871 | 10.0001 | 8613.23 | 1704.31 | 8780.23 | 878.017 | 2716.25 | 39.99 | 11.198 | 0.000398177
16263.1 | 0.197893 | 10.0001 | 8614.85 | 1704.82 | 8781.91 | 878.186 | 2716.06 | 40.01 | 11.1992 | 0.000398072
16269.4 | 0.19757 | 10.0001 | 8616.54 | 1702.37 | 8783.1 | 878.304 | 2716.49 | 40 | 11.1814 | 0.000398081
16275.6 | 0.19764 | 10.0001 | 8616.32 | 1702.93 | 8782.99 | 878.293 | 2716.72 | 40.01 | 11.1852 | 0.00039812
16281.9 | 0.197598 | 10.0001 | 8617.27 | 1702.75 | 8783.89 | 878.383 | 2716.81 | 40 | 11.1829 | 0.000398093
16288.1 | 0.197618 | 10.0001 | 8617.75 | 1703.03 | 8784.42 | 878.436 | 2717.04 | 39.99 | 11.1841 | 0.000398102
16294.2 | 0.197537 | 10.0001 | 8619.85 | 1702.74 | 8786.42 | 878.636 | 2717.36 | 40.01 | 11.1796 | 0.000398058
16300.4 | 0.197573 | 10.0001 | 8618.4 | 1702.76 | 8785 | 878.494 | 2717.6 | 40 | 11.1816 | 0.000398158
16306.7 | 0.197878 | 10.0001 | 8614.25 | 1704.57 | 8781.28 | 878.122 | 2716.9 | 39.99 | 11.1984 | 0.000398224
16313 | 0.197923 | 10.0001 | 8614.82 | 1705.07 | 8781.93 | 878.187 | 2716.22 | 39.99 | 11.2009 | 0.000398095
16319.1 | 0.197744 | 10.0001 | 8615.58 | 1703.68 | 8782.42 | 878.236 | 2716.43 | 39.99 | 11.191 | 0.000398104
16325.4 | 0.197793 | 10.0001 | 8615.86 | 1704.16 | 8782.78 | 878.272 | 2716.59 | 40 | 11.1937 | 0.00039811
16331.5 | 0.197693 | 10.0001 | 8615.2 | 1703.16 | 8781.94 | 878.188 | 2716.52 | 39.99 | 11.1882 | 0.000398139
16337.8 | 0.197989 | 10.0001 | 8614.49 | 1705.58 | 8781.71 | 878.165 | 2716.4 | 40 | 11.2045 | 0.000398131
16343.9 | 0.1978 | 10.0001 | 8614.51 | 1703.95 | 8781.42 | 878.136 | 2716.24 | 40 | 11.1941 | 0.000398121
16350.2 | 0.197864 | 10.0001 | 8616.39 | 1704.88 | 8783.44 | 878.338 | 2716.44 | 40 | 11.1976 | 0.000398059
16356.4 | 0.197881 | 10.0001 | 8613.98 | 1704.55 | 8781.01 | 878.095 | 2716.56 | 40 | 11.1986 | 0.000398186
16362.6 | 0.198246 | 10.0001 | 8611.09 | 1707.11 | 8778.67 | 877.861 | 2715.85 | 40 | 11.2187 | 0.000398189
16368.8 | 0.198152 | 10.0001 | 8612.62 | 1706.6 | 8780.07 | 878.001 | 2715.54 | 40.01 | 11.2135 | 0.00039808
16375.1 | 0.198589 | 10.0001 | 8611.3 | 1710.11 | 8779.46 | 877.94 | 2715.76 | 40 | 11.2376 | 0.000398139
16381.2 | 0.198532 | 10.0001 | 8610.71 | 1709.5 | 8778.76 | 877.871 | 2715.5 | 40 | 11.2345 | 0.000398133
16387.4 | 0.198346 | 10.0001 | 8613.38 | 1708.43 | 8781.18 | 878.112 | 2715.65 | 40 | 11.2242 | 0.000398045
16393.7 | 0.197854 | 10.0001 | 8615.85 | 1704.68 | 8782.87 | 878.281 | 2716.26 | 40 | 11.1971 | 0.000398058
16399.8 | 0.197888 | 10.0001 | 8613.69 | 1704.55 | 8780.73 | 878.067 | 2716.42 | 40.01 | 11.199 | 0.000398179
16406 | 0.197828 | 10.0001 | 8615.3 | 1704.35 | 8782.26 | 878.22 | 2716.21 | 40.01 | 11.1956 | 0.000398078
16412.2 | 0.19781 | 10.0001 | 8615.57 | 1704.24 | 8782.51 | 878.245 | 2716.5 | 40 | 11.1946 | 0.00039811
16418.4 | 0.197946 | 10.0001 | 8616.01 | 1705.5 | 8783.19 | 878.313 | 2716.62 | 40 | 11.2021 | 0.000398097
16424.6 | 0.197906 | 10.0001 | 8614.04 | 1704.77 | 8781.11 | 878.105 | 2716.52 | 40.01 | 11.1999 | 0.000398176
16430.8 | 0.197875 | 10.0001 | 8614.8 | 1704.66 | 8781.84 | 878.178 | 2716.2 | 40 | 11.1982 | 0.000398096
16437.1 | 0.197518 | 10.0001 | 8621.27 | 1702.85 | 8787.83 | 878.777 | 2717.02 | 40 | 11.1785 | 0.000397945
16443.3 | 0.197701 | 10.0001 | 8619.65 | 1704.11 | 8786.49 | 878.643 | 2718.05 | 39.99 | 11.1886 | 0.000398156
16449.5 | 0.197635 | 10.0001 | 8618.21 | 1703.26 | 8784.91 | 878.485 | 2717.57 | 39.99 | 11.185 | 0.000398158
16455.7 | 0.197609 | 10.0001 | 8619.55 | 1703.3 | 8786.23 | 878.617 | 2717.43 | 39.99 | 11.1836 | 0.000398077
16461.9 | 0.197613 | 10.0001 | 8620.53 | 1703.53 | 8787.24 | 878.718 | 2717.82 | 39.99 | 11.1838 | 0.000398089
16468.3 | 0.197668 | 10.0001 | 8619.58 | 1703.81 | 8786.36 | 878.63 | 2717.89 | 39.99 | 11.1868 | 0.000398139
16474.3 | 0.197641 | 10.0001 | 8618.28 | 1703.33 | 8784.99 | 878.493 | 2717.59 | 39.99 | 11.1853 | 0.000398157
16480.5 | 0.197741 | 10.0001 | 8618.03 | 1704.14 | 8784.91 | 878.485 | 2717.31 | 40 | 11.1908 | 0.00039812
16486.8 | 0.198054 | 10.0001 | 8615.5 | 1706.34 | 8782.84 | 878.278 | 2717.05 | 40 | 11.2081 | 0.000398175
16493.1 | 0.198345 | 10.0001 | 8612.46 | 1708.24 | 8780.24 | 878.018 | 2716.36 | 40 | 11.2242 | 0.000398192
16499.2 | 0.198855 | 10.0001 | 8611.77 | 1712.49 | 8780.39 | 878.033 | 2715.9 | 40.01 | 11.2523 | 0.000398118
16505.4 | 0.198644 | 10.0001 | 8612.76 | 1710.87 | 8781.04 | 878.098 | 2715.95 | 40 | 11.2407 | 0.000398096
16511.7 | 0.19804 | 10.0001 | 8614.95 | 1706.11 | 8782.26 | 878.22 | 2716.23 | 40.01 | 11.2073 | 0.000398081
16517.9 | 0.1978 | 10.0001 | 8619.1 | 1704.86 | 8786.1 | 878.604 | 2716.93 | 40 | 11.1941 | 0.00039801
16524.1 | 0.198587 | 10.0001 | 8611.57 | 1710.15 | 8779.73 | 877.967 | 2716.99 | 40 | 11.2375 | 0.000398307
16530.4 | 0.198309 | 10.0001 | 8614.17 | 1708.27 | 8781.92 | 878.186 | 2715.9 | 40 | 11.2222 | 0.000398049
16536.6 | 0.198349 | 10.0001 | 8613.98 | 1708.57 | 8781.8 | 878.174 | 2716.35 | 40 | 11.2244 | 0.00039812
16542.7 | 0.197947 | 10.0001 | 8617.01 | 1705.72 | 8784.21 | 878.415 | 2716.61 | 40 | 11.2022 | 0.000398049
16549 | 0.198191 | 10.0001 | 8613.02 | 1707.02 | 8780.55 | 878.049 | 2716.66 | 40 | 11.2157 | 0.000398222
16555.3 | 0.198774 | 10.0001 | 8612.19 | 1711.88 | 8780.68 | 878.062 | 2716.01 | 40.01 | 11.2478 | 0.000398121
16561.5 | 0.197949 | 10.0001 | 8617.16 | 1705.76 | 8784.36 | 878.43 | 2716.31 | 40 | 11.2023 | 0.000397998
16567.6 | 0.198347 | 10.0001 | 8614.07 | 1708.58 | 8781.89 | 878.183 | 2716.85 | 40.01 | 11.2243 | 0.000398189
16573.8 | 0.198284 | 10.0001 | 8614.44 | 1708.1 | 8782.15 | 878.209 | 2716.44 | 40 | 11.2208 | 0.000398117
16580 | 0.198827 | 10.0001 | 8609.47 | 1711.8 | 8778 | 877.794 | 2716 | 40 | 11.2507 | 0.000398241
16586.3 | 0.198554 | 10.0001 | 8610.87 | 1709.72 | 8778.97 | 877.891 | 2715.24 | 40.01 | 11.2357 | 0.000398086
16592.5 | 0.198356 | 10.0001 | 8614.03 | 1708.64 | 8781.85 | 878.179 | 2715.78 | 40.01 | 11.2248 | 0.000398034
16598.7 | 0.19818 | 10.0001 | 8614.24 | 1707.17 | 8781.77 | 878.171 | 2716.29 | 40.01 | 11.2151 | 0.000398112
16604.9 | 0.198071 | 10.0001 | 8616.28 | 1706.63 | 8783.68 | 878.362 | 2716.53 | 40 | 11.209 | 0.000398061
16611.1 | 0.197688 | 10.0001 | 8619.49 | 1703.97 | 8786.3 | 878.624 | 2717.15 | 40.01 | 11.1879 | 0.000398033
16617.2 | 0.197801 | 10.0001 | 8618.43 | 1704.74 | 8785.41 | 878.535 | 2717.63 | 40 | 11.1942 | 0.000398144
16623.5 | 0.198534 | 10.0001 | 8611.9 | 1709.76 | 8779.98 | 877.992 | 2716.9 | 39.99 | 11.2346 | 0.000398283
16629.6 | 0.198245 | 10.0001 | 8616.99 | 1708.28 | 8784.69 | 878.463 | 2716.28 | 40 | 11.2187 | 0.000397979
16635.8 | 0.198163 | 10.0001 | 8615.3 | 1707.23 | 8782.82 | 878.277 | 2717.01 | 40 | 11.2141 | 0.00039817
16642.1 | 0.197989 | 10.0001 | 8616.37 | 1705.94 | 8783.62 | 878.356 | 2716.68 | 40 | 11.2045 | 0.000398086
16648.4 | 0.197846 | 10.0001 | 8618.26 | 1705.09 | 8785.31 | 878.525 | 2717.1 | 40 | 11.1966 | 0.000398071
16654.5 | 0.197739 | 10.0001 | 8622.27 | 1704.96 | 8789.22 | 878.916 | 2717.85 | 40 | 11.1907 | 0.000398003
16660.8 | 0.197916 | 10.0001 | 8617.57 | 1705.55 | 8784.72 | 878.467 | 2718.11 | 39.99 | 11.2005 | 0.000398245
16666.9 | 0.197964 | 10.0001 | 8617 | 1705.86 | 8784.22 | 878.417 | 2717.18 | 39.99 | 11.2031 | 0.000398132
16673.2 | 0.1981 | 10.0001 | 8615.93 | 1706.82 | 8783.37 | 878.331 | 2717.02 | 39.99 | 11.2107 | 0.000398147
16679.4 | 0.198175 | 10.0001 | 8615.91 | 1707.46 | 8783.47 | 878.341 | 2716.84 | 39.99 | 11.2148 | 0.000398116
16685.5 | 0.198178 | 10.0001 | 8616.5 | 1707.6 | 8784.08 | 878.402 | 2716.94 | 39.99 | 11.2149 | 0.000398103
16691.9 | 0.198121 | 10.0001 | 8616.8 | 1707.17 | 8784.28 | 878.423 | 2717.05 | 40 | 11.2118 | 0.00039811
16697.9 | 0.198219 | 10.0001 | 8615.15 | 1707.69 | 8782.77 | 878.271 | 2716.91 | 39.99 | 11.2172 | 0.000398158
16704.3 | 0.198623 | 10.0001 | 8613.11 | 1710.76 | 8781.36 | 878.131 | 2716.47 | 40 | 11.2395 | 0.000398157
16710.4 | 0.198554 | 10.0001 | 8612.45 | 1710.03 | 8780.58 | 878.052 | 2716.08 | 40 | 11.2357 | 0.000398136
16716.6 | 0.198322 | 10.0001 | 8615.92 | 1708.73 | 8783.73 | 878.367 | 2716.3 | 40 | 11.2229 | 0.000398025
16722.8 | 0.198262 | 10.0001 | 8615.22 | 1708.07 | 8782.91 | 878.285 | 2716.83 | 40.01 | 11.2195 | 0.00039814
16729.1 | 0.198529 | 10.0001 | 8612.62 | 1709.85 | 8780.71 | 878.065 | 2716.44 | 40 | 11.2343 | 0.000398183
16735.4 | 0.198714 | 10.0001 | 8611.36 | 1711.2 | 8779.74 | 877.968 | 2715.91 | 40 | 11.2445 | 0.000398149
16741.5 | 0.198525 | 10.0001 | 8615.07 | 1710.31 | 8783.2 | 878.314 | 2716.04 | 40 | 11.2341 | 0.000398011
16747.7 | 0.198899 | 10.0001 | 8610.59 | 1712.64 | 8779.26 | 877.92 | 2716.33 | 40 | 11.2547 | 0.000398232
16753.9 | 0.19847 | 10.0001 | 8613.83 | 1709.59 | 8781.84 | 878.178 | 2715.8 | 40 | 11.2311 | 0.000398038
16760.1 | 0.198429 | 10.0001 | 8616.48 | 1709.76 | 8784.48 | 878.442 | 2716.63 | 40 | 11.2288 | 0.000398039
16766.3 | 0.198241 | 10.0001 | 8616.54 | 1708.15 | 8784.22 | 878.416 | 2717.12 | 40 | 11.2184 | 0.000398123
16772.6 | 0.199208 | 10.0001 | 8610.21 | 1715.22 | 8779.39 | 877.933 | 2716.6 | 39.99 | 11.2717 | 0.000398266
16778.9 | 0.199666 | 10.0001 | 8608.72 | 1718.87 | 8778.65 | 877.859 | 2715.56 | 39.98 | 11.297 | 0.000398147
16785.1 | 0.200106 | 10.0001 | 8604.65 | 1721.85 | 8775.24 | 877.518 | 2715 | 39.99 | 11.3213 | 0.00039822
16791.2 | 0.200023 | 10.0001 | 8605.93 | 1721.38 | 8776.4 | 877.634 | 2714.44 | 39.99 | 11.3167 | 0.000398085
16797.5 | 0.200904 | 10.0001 | 8601.08 | 1727.99 | 8772.95 | 877.289 | 2714.34 | 39.99 | 11.3652 | 0.000398227
16803.6 | 0.202251 | 10.0001 | 8595.68 | 1738.49 | 8769.73 | 876.967 | 2713.35 | 40 | 11.4394 | 0.000398228
16809.9 | 0.200763 | 10.0001 | 8602.82 | 1727.13 | 8774.48 | 877.442 | 2713.03 | 40.01 | 11.3575 | 0.000397965
16816.2 | 0.201293 | 10.0001 | 8597.77 | 1730.67 | 8770.23 | 877.017 | 2713.62 | 40 | 11.3867 | 0.000398245
16822.3 | 0.200622 | 10.0001 | 8602.16 | 1725.79 | 8773.57 | 877.351 | 2713.12 | 40.01 | 11.3497 | 0.00039802
16828.5 | 0.19953 | 10.0001 | 8608.25 | 1717.6 | 8777.93 | 877.787 | 2714.19 | 40.01 | 11.2895 | 0.000397979
16834.7 | 0.199117 | 10.0001 | 8612.09 | 1714.81 | 8781.16 | 878.11 | 2715.46 | 40.01 | 11.2667 | 0.000398018
16840.9 | 0.198761 | 10.0001 | 8615.56 | 1712.43 | 8784.09 | 878.403 | 2716.46 | 40.01 | 11.2471 | 0.000398032
16847.2 | 0.198753 | 10.0001 | 8615.51 | 1712.35 | 8784.03 | 878.397 | 2717.02 | 40.01 | 11.2466 | 0.000398117
16853.3 | 0.198773 | 10.0001 | 8615.36 | 1712.5 | 8783.91 | 878.385 | 2717.01 | 40.02 | 11.2478 | 0.000398121
16859.7 | 0.198502 | 10.0001 | 8616.48 | 1710.39 | 8784.6 | 878.454 | 2717.04 | 40.01 | 11.2328 | 0.000398094
16865.8 | 0.198292 | 10.0001 | 8620.4 | 1709.35 | 8788.24 | 878.818 | 2717.57 | 40 | 11.2212 | 0.000398007
16871.9 | 0.198424 | 10.0001 | 8619.72 | 1710.36 | 8787.77 | 878.771 | 2718.3 | 39.99 | 11.2285 | 0.000398135
16878.2 | 0.198442 | 10.0001 | 8618.51 | 1710.27 | 8786.56 | 878.651 | 2718.02 | 39.98 | 11.2295 | 0.000398149
16884.5 | 0.198514 | 10.0001 | 8617.26 | 1710.65 | 8785.41 | 878.535 | 2717.68 | 40 | 11.2335 | 0.000398151
16890.6 | 0.198548 | 10.0001 | 8615.53 | 1710.59 | 8783.7 | 878.364 | 2717.28 | 39.99 | 11.2353 | 0.00039817
16896.8 | 0.198828 | 10.0001 | 8615.72 | 1713.05 | 8784.37 | 878.431 | 2717.02 | 39.99 | 11.2508 | 0.000398101
16903 | 0.198579 | 10.0001 | 8616.21 | 1711 | 8784.45 | 878.439 | 2717.11 | 40.01 | 11.237 | 0.000398111
16909.2 | 0.198478 | 10.0001 | 8617.36 | 1710.36 | 8785.45 | 878.54 | 2717.25 | 40.01 | 11.2315 | 0.000398086
16915.4 | 0.198118 | 10.0001 | 8620.75 | 1707.92 | 8788.3 | 878.825 | 2717.75 | 40 | 11.2116 | 0.00039803
16921.7 | 0.198352 | 10.0001 | 8617.93 | 1709.38 | 8785.82 | 878.576 | 2718.05 | 40 | 11.2245 | 0.000398187
16927.9 | 0.198317 | 10.0001 | 8619.3 | 1709.35 | 8787.16 | 878.71 | 2717.75 | 40.01 | 11.2226 | 0.000398082
16934.2 | 0.19817 | 10.0001 | 8623 | 1708.82 | 8790.69 | 879.063 | 2718.43 | 40 | 11.2145 | 0.000398022
16940.3 | 0.198066 | 10.0001 | 8624.07 | 1708.14 | 8791.61 | 879.155 | 2719.17 | 40 | 11.2088 | 0.000398088
16946.6 | 0.198283 | 10.0001 | 8618.33 | 1708.87 | 8786.12 | 878.606 | 2718.74 | 40.01 | 11.2207 | 0.000398274
16952.8 | 0.198225 | 10.0001 | 8619.94 | 1708.69 | 8787.66 | 878.76 | 2717.87 | 40.01 | 11.2175 | 0.000398077
16959 | 0.198117 | 10.0001 | 8622.11 | 1708.18 | 8789.7 | 878.964 | 2718.34 | 40.01 | 11.2116 | 0.000398053
16965.3 | 0.198184 | 10.0001 | 8626.09 | 1709.55 | 8793.86 | 879.38 | 2719.28 | 40.02 | 11.2152 | 0.000398002
16971.5 | 0.198064 | 10.0001 | 8623.14 | 1707.93 | 8790.65 | 879.059 | 2719.68 | 40 | 11.2087 | 0.000398206
16977.6 | 0.197935 | 10.0001 | 8624.61 | 1707.11 | 8791.94 | 879.188 | 2719.21 | 40.01 | 11.2015 | 0.000398079
16983.8 | 0.19797 | 10.0001 | 8624.54 | 1707.4 | 8791.93 | 879.187 | 2719.47 | 40 | 11.2035 | 0.000398118
16990.1 | 0.198064 | 10.0001 | 8622.74 | 1707.86 | 8790.25 | 879.019 | 2719.27 | 40.01 | 11.2087 | 0.000398165
16996.3 | 0.19807 | 10.0001 | 8625.79 | 1708.51 | 8793.36 | 879.33 | 2719.31 | 40.01 | 11.209 | 0.000398029
17002.5 | 0.198178 | 10.0001 | 8626.67 | 1709.62 | 8794.45 | 879.439 | 2720.03 | 40.01 | 11.2149 | 0.000398086
17008.7 | 0.198325 | 10.0001 | 8627.14 | 1710.98 | 8795.17 | 879.511 | 2720.33 | 40 | 11.223 | 0.000398097
17014.9 | 0.198088 | 10.0001 | 8628.64 | 1709.23 | 8796.3 | 879.624 | 2720.57 | 40 | 11.21 | 0.000398081
17021.1 | 0.197926 | 10.0001 | 8628.76 | 1707.85 | 8796.15 | 879.609 | 2720.78 | 40 | 11.201 | 0.000398118
17027.3 | 0.197899 | 10.0001 | 8627.79 | 1707.43 | 8795.12 | 879.506 | 2720.63 | 39.99 | 11.1996 | 0.000398143
17033.5 | 0.197801 | 10.0001 | 8626.02 | 1706.23 | 8793.14 | 879.309 | 2720.19 | 39.99 | 11.1941 | 0.000398168
17039.8 | 0.197914 | 10.0001 | 8624.33 | 1706.87 | 8791.61 | 879.156 | 2719.65 | 39.99 | 11.2004 | 0.000398158
17046 | 0.197859 | 10.0001 | 8625.42 | 1706.61 | 8792.63 | 879.257 | 2719.47 | 39.99 | 11.1973 | 0.000398086
17052.1 | 0.198359 | 10.0001 | 8621.37 | 1710.13 | 8789.34 | 878.928 | 2719.33 | 39.99 | 11.2249 | 0.000398215
17058.4 | 0.198562 | 10.0001 | 8620.5 | 1711.7 | 8788.79 | 878.873 | 2718.64 | 39.99 | 11.2361 | 0.000398138
17064.5 | 0.198418 | 10.0001 | 8621.93 | 1710.74 | 8790.01 | 878.995 | 2718.6 | 39.99 | 11.2282 | 0.000398077
17070.8 | 0.198296 | 10.0001 | 8620.2 | 1709.35 | 8788.04 | 878.798 | 2718.63 | 39.99 | 11.2214 | 0.000398171
17077 | 0.198099 | 10.0001 | 8624.17 | 1708.44 | 8791.76 | 879.17 | 2718.67 | 40 | 11.2106 | 0.000398008
17083.2 | 0.198364 | 10.0001 | 8621.36 | 1710.17 | 8789.34 | 878.928 | 2719.16 | 39.99 | 11.2252 | 0.00039819
17089.6 | 0.19837 | 10.0001 | 8620.04 | 1709.96 | 8788 | 878.795 | 2718.47 | 39.99 | 11.2255 | 0.000398149
17095.6 | 0.198712 | 10.0001 | 8617.43 | 1712.38 | 8785.92 | 878.586 | 2718.01 | 39.99 | 11.2444 | 0.000398176
17101.9 | 0.198877 | 10.0001 | 8617.7 | 1713.86 | 8786.47 | 878.641 | 2717.66 | 40 | 11.2535 | 0.0003981
17108.1 | 0.198596 | 10.0001 | 8617.92 | 1711.48 | 8786.23 | 878.617 | 2717.71 | 39.99 | 11.238 | 0.000398118
17114.4 | 0.198734 | 10.0001 | 8617.33 | 1712.55 | 8785.85 | 878.579 | 2717.68 | 40 | 11.2456 | 0.000398131
17120.5 | 0.198782 | 10.0001 | 8616.75 | 1712.85 | 8785.35 | 878.529 | 2717.52 | 39.99 | 11.2482 | 0.000398131
17126.7 | 0.199002 | 10.0001 | 8616.23 | 1714.64 | 8785.18 | 878.512 | 2717.43 | 40.01 | 11.2604 | 0.000398125
17133 | 0.198151 | 10.0001 | 8623.41 | 1708.74 | 8791.07 | 879.101 | 2717.99 | 40 | 11.2135 | 0.00039794
17139.2 | 0.198069 | 10.0001 | 8622.77 | 1707.9 | 8790.29 | 879.023 | 2719.11 | 40 | 11.2089 | 0.00039814
17145.3 | 0.198123 | 10.0001 | 8623.3 | 1708.47 | 8790.91 | 879.085 | 2719.04 | 40.01 | 11.2119 | 0.000398101
17151.6 | 0.198 | 10.0001 | 8624.06 | 1707.56 | 8791.48 | 879.142 | 2719.18 | 40.01 | 11.2051 | 0.000398096
17157.8 | 0.197957 | 10.0001 | 8624.1 | 1707.2 | 8791.45 | 879.139 | 2719.33 | 40.02 | 11.2028 | 0.000398119
17164 | 0.197913 | 10.0001 | 8627.2 | 1707.43 | 8794.54 | 879.448 | 2719.67 | 40 | 11.2003 | 0.000398029
17170.2 | 0.197823 | 10.0001 | 8626.54 | 1706.53 | 8793.72 | 879.366 | 2720.15 | 40 | 11.1953 | 0.000398136
17176.5 | 0.197897 | 10.0001 | 8624.49 | 1706.76 | 8791.75 | 879.169 | 2719.78 | 40 | 11.1994 | 0.000398171
17182.7 | 0.19787 | 10.0001 | 8624.4 | 1706.51 | 8791.61 | 879.156 | 2719.37 | 39.99 | 11.198 | 0.000398117
17188.8 | 0.197879 | 10.0001 | 8624.27 | 1706.56 | 8791.49 | 879.143 | 2719.35 | 40 | 11.1984 | 0.00039812
17195 | 0.197824 | 10.0001 | 8625.66 | 1706.36 | 8792.82 | 879.276 | 2719.46 | 40 | 11.1954 | 0.000398076
17201.3 | 0.197832 | 10.0001 | 8627.43 | 1706.78 | 8794.63 | 879.458 | 2719.95 | 40 | 11.1958 | 0.000398065
17207.5 | 0.197856 | 10.0001 | 8626.66 | 1706.83 | 8793.89 | 879.383 | 2720.24 | 40 | 11.1972 | 0.000398142
17213.7 | 0.197997 | 10.0001 | 8623.88 | 1707.51 | 8791.3 | 879.124 | 2719.77 | 40 | 11.205 | 0.00039819
17220 | 0.198013 | 10.0001 | 8624.17 | 1707.69 | 8791.62 | 879.156 | 2719.32 | 40 | 11.2058 | 0.00039811
17226.1 | 0.197976 | 10.0001 | 8624.64 | 1707.47 | 8792.04 | 879.198 | 2719.41 | 40 | 11.2038 | 0.000398104
17232.4 | 0.19789 | 10.0001 | 8626.71 | 1707.14 | 8794 | 879.394 | 2719.7 | 39.99 | 11.199 | 0.000398058
17238.5 | 0.198025 | 10.0001 | 8623.51 | 1707.67 | 8790.96 | 879.091 | 2719.75 | 39.99 | 11.2065 | 0.000398202
17244.8 | 0.198085 | 10.0001 | 8622.52 | 1707.99 | 8790.05 | 878.999 | 2719.06 | 40 | 11.2098 | 0.000398143
17251 | 0.197927 | 10.0001 | 8626.55 | 1707.43 | 8793.9 | 879.384 | 2719.34 | 39.99 | 11.2011 | 0.00039801
17257.2 | 0.198036 | 10.0001 | 8624.08 | 1707.87 | 8791.56 | 879.15 | 2719.78 | 39.99 | 11.2071 | 0.00039818
17263.5 | 0.198196 | 10.0001 | 8623.62 | 1709.16 | 8791.36 | 879.13 | 2719.32 | 40 | 11.2159 | 0.000398122
17269.5 | 0.198321 | 10.0001 | 8620.98 | 1709.72 | 8788.88 | 878.882 | 2719 | 39.99 | 11.2228 | 0.000398187
17275.9 | 0.198362 | 10.0001 | 8620.99 | 1710.08 | 8788.96 | 878.89 | 2718.56 | 39.99 | 11.2251 | 0.000398119
17282 | 0.198587 | 10.0001 | 8619.36 | 1711.69 | 8787.67 | 878.761 | 2718.39 | 39.99 | 11.2375 | 0.000398152
17288.2 | 0.198419 | 10.0001 | 8621.45 | 1710.66 | 8789.53 | 878.947 | 2718.32 | 39.99 | 11.2283 | 0.000398058
17294.5 | 0.198398 | 10.0001 | 8620.05 | 1710.2 | 8788.07 | 878.801 | 2718.58 | 40 | 11.2271 | 0.000398163
17300.7 | 0.198035 | 10.0001 | 8624.34 | 1707.92 | 8791.82 | 879.176 | 2718.67 | 40 | 11.207 | 0.000398005
17306.9 | 0.198304 | 10.0001 | 8620.78 | 1709.54 | 8788.65 | 878.859 | 2719.11 | 39.99 | 11.2219 | 0.000398214
17313.1 | 0.198128 | 10.0001 | 8623.49 | 1708.56 | 8791.12 | 879.106 | 2718.73 | 39.99 | 11.2122 | 0.000398046
17319.3 | 0.198257 | 10.0001 | 8623.54 | 1709.67 | 8791.38 | 879.133 | 2719.29 | 40 | 11.2193 | 0.000398116
17325.5 | 0.198244 | 10.0001 | 8621.85 | 1709.23 | 8789.63 | 878.958 | 2719.09 | 40 | 11.2186 | 0.000398166
17331.8 | 0.198536 | 10.0001 | 8619.3 | 1711.24 | 8787.53 | 878.747 | 2718.52 | 40 | 11.2347 | 0.000398178
17338 | 0.198516 | 10.0001 | 8621.82 | 1711.57 | 8790.06 | 879 | 2718.41 | 40.01 | 11.2336 | 0.000398047
17344.2 | 0.198239 | 10.0001 | 8623.71 | 1709.55 | 8791.52 | 879.147 | 2718.99 | 40 | 11.2183 | 0.000398066
17350.4 | 0.19855 | 10.0001 | 8619.6 | 1711.42 | 8787.86 | 878.78 | 2718.95 | 40 | 11.2354 | 0.000398226
17356.6 | 0.199065 | 10.0001 | 8617.05 | 1715.36 | 8786.13 | 878.607 | 2718.05 | 40 | 11.2639 | 0.000398173
17362.7 | 0.198838 | 10.0001 | 8618.12 | 1713.61 | 8786.83 | 878.677 | 2717.71 | 40 | 11.2513 | 0.000398091
17369 | 0.198689 | 10.0001 | 8617.55 | 1712.21 | 8786 | 878.594 | 2717.78 | 40.01 | 11.2431 | 0.000398139
17375.3 | 0.198418 | 10.0001 | 8621.02 | 1710.57 | 8789.09 | 878.903 | 2717.94 | 40.01 | 11.2282 | 0.000398022
17381.3 | 0.198349 | 10.0001 | 8621.3 | 1710.03 | 8789.26 | 878.92 | 2718.59 | 40.01 | 11.2244 | 0.00039811
17387.6 | 0.198206 | 10.0001 | 8624.63 | 1709.46 | 8792.41 | 879.235 | 2718.99 | 40.01 | 11.2165 | 0.000398026
17393.8 | 0.19819 | 10.0001 | 8627.04 | 1709.79 | 8794.84 | 879.478 | 2719.9 | 40.01 | 11.2156 | 0.000398049
17400 | 0.198035 | 10.0001 | 8626.3 | 1708.31 | 8793.82 | 879.376 | 2720.25 | 40 | 11.2071 | 0.000398146
17406.2 | 0.197978 | 10.0001 | 8627.59 | 1708.08 | 8795.04 | 879.498 | 2720.18 | 40.01 | 11.2039 | 0.000398081
17412.5 | 0.198148 | 10.0001 | 8623.97 | 1708.82 | 8791.64 | 879.158 | 2720.05 | 40 | 11.2133 | 0.000398216
17418.7 | 0.198086 | 10.0001 | 8624.9 | 1708.47 | 8792.49 | 879.243 | 2719.48 | 40 | 11.2099 | 0.000398094
17424.8 | 0.198216 | 10.0001 | 8623.33 | 1709.29 | 8791.1 | 879.104 | 2719.46 | 40 | 11.2171 | 0.000398154
17431.1 | 0.198109 | 10.0001 | 8623.79 | 1708.45 | 8791.39 | 879.133 | 2719.23 | 40 | 11.2111 | 0.000398107
17437.4 | 0.198017 | 10.0001 | 8625.35 | 1707.96 | 8792.83 | 879.277 | 2719.46 | 40 | 11.206 | 0.000398075
17443.5 | 0.1981 | 10.0001 | 8623.74 | 1708.36 | 8791.33 | 879.127 | 2719.56 | 39.99 | 11.2106 | 0.000398158
17449.8 | 0.198253 | 10.0001 | 8622.62 | 1709.46 | 8790.44 | 879.038 | 2719.19 | 39.99 | 11.2191 | 0.000398144
17455.9 | 0.198321 | 10.0001 | 8622.95 | 1710.11 | 8790.89 | 879.083 | 2719.06 | 39.99 | 11.2228 | 0.000398105
17462.1 | 0.198233 | 10.0001 | 8621.52 | 1709.07 | 8789.29 | 878.923 | 2718.95 | 39.99 | 11.218 | 0.000398161
17468.4 | 0.198245 | 10.0001 | 8623.68 | 1709.6 | 8791.51 | 879.145 | 2718.89 | 40 | 11.2186 | 0.000398052
17474.5 | 0.198536 | 10.0001 | 8620.01 | 1711.38 | 8788.25 | 878.819 | 2718.98 | 40 | 11.2347 | 0.000398213
17480.9 | 0.198371 | 10.0001 | 8620.67 | 1710.09 | 8788.65 | 878.859 | 2718.35 | 40.01 | 11.2256 | 0.000398102
17487 | 0.198504 | 10.0001 | 8620.87 | 1711.27 | 8789.08 | 878.902 | 2718.53 | 40.01 | 11.2329 | 0.000398109
17493.3 | 0.1985 | 10.0001 | 8621.71 | 1711.41 | 8789.93 | 878.987 | 2718.66 | 40.01 | 11.2327 | 0.00039809
17499.5 | 0.198219 | 10.0001 | 8623.98 | 1709.44 | 8791.77 | 879.172 | 2719.05 | 40.01 | 11.2172 | 0.000398063
17505.7 | 0.198127 | 10.0001 | 8626.58 | 1709.16 | 8794.27 | 879.421 | 2719.67 | 40 | 11.2121 | 0.000398041
17511.8 | 0.198224 | 10.0001 | 8623.7 | 1709.42 | 8791.49 | 879.143 | 2719.87 | 40 | 11.2175 | 0.000398196
17518 | 0.198185 | 10.0001 | 8625.64 | 1709.47 | 8793.4 | 879.334 | 2719.55 | 40.01 | 11.2153 | 0.000398063
17524.2 | 0.198224 | 10.0001 | 8627.3 | 1710.14 | 8795.17 | 879.511 | 2720.13 | 40 | 11.2175 | 0.000398068
17530.4 | 0.198111 | 10.0001 | 8626.03 | 1708.91 | 8793.68 | 879.362 | 2720.28 | 40.01 | 11.2112 | 0.000398157
17536.7 | 0.198125 | 10.0001 | 8627.74 | 1709.37 | 8795.45 | 879.539 | 2720.2 | 40.01 | 11.212 | 0.000398065
17542.9 | 0.198161 | 10.0001 | 8630 | 1710.13 | 8797.8 | 879.775 | 2720.83 | 39.99 | 11.214 | 0.000398051
17549.1 | 0.198163 | 10.0001 | 8626.85 | 1709.53 | 8794.6 | 879.455 | 2720.9 | 40 | 11.2141 | 0.000398206
17555.4 | 0.198146 | 10.0001 | 8628.15 | 1709.63 | 8795.9 | 879.584 | 2720.47 | 39.99 | 11.2131 | 0.000398084
17561.6 | 0.198088 | 10.0001 | 8626.91 | 1708.89 | 8794.54 | 879.448 | 2720.52 | 39.99 | 11.21 | 0.000398153
17567.8 | 0.198159 | 10.0001 | 8627.8 | 1709.68 | 8795.56 | 879.55 | 2720.4 | 39.99 | 11.2139 | 0.000398089
17573.9 | 0.198134 | 10.0001 | 8625.69 | 1709.05 | 8793.37 | 879.332 | 2720.33 | 39.99 | 11.2125 | 0.000398178
17580.1 | 0.198179 | 10.0001 | 8624.48 | 1709.19 | 8792.21 | 879.215 | 2719.77 | 39.98 | 11.215 | 0.000398149
17586.4 | 0.198421 | 10.0001 | 8622.15 | 1710.82 | 8790.24 | 879.018 | 2719.37 | 40 | 11.2284 | 0.00039818
17592.6 | 0.198617 | 10.0001 | 8620.77 | 1712.23 | 8789.17 | 878.911 | 2718.84 | 39.99 | 11.2392 | 0.000398151
17598.9 | 0.198406 | 10.0001 | 8621.56 | 1710.57 | 8789.62 | 878.956 | 2718.64 | 40.01 | 11.2275 | 0.000398101
17605 | 0.198013 | 10.0001 | 8626.99 | 1708.25 | 8794.49 | 879.444 | 2719.29 | 40 | 11.2058 | 0.000397975
17611.2 | 0.1982 | 10.0001 | 8626.38 | 1709.75 | 8794.18 | 879.412 | 2720.23 | 39.99 | 11.2161 | 0.000398127
17617.4 | 0.198398 | 10.0001 | 8622.47 | 1710.68 | 8790.53 | 879.047 | 2719.76 | 39.99 | 11.2271 | 0.000398224
17623.6 | 0.198499 | 10.0001 | 8621.38 | 1711.33 | 8789.59 | 878.953 | 2718.93 | 40.01 | 11.2326 | 0.000398145
17629.9 | 0.198398 | 10.0001 | 8621.81 | 1710.55 | 8789.86 | 878.98 | 2718.76 | 39.99 | 11.2271 | 0.000398107
17636 | 0.198555 | 10.0001 | 8620.51 | 1711.65 | 8788.79 | 878.873 | 2718.72 | 40 | 11.2357 | 0.00039815
17642.2 | 0.198655 | 10.0001 | 8621.32 | 1712.67 | 8789.79 | 878.973 | 2718.62 | 40 | 11.2412 | 0.00039809
17648.5 | 0.198569 | 10.0001 | 8622.01 | 1712.06 | 8790.35 | 879.029 | 2718.84 | 39.99 | 11.2365 | 0.000398097
17654.7 | 0.198447 | 10.0001 | 8621.57 | 1710.92 | 8789.7 | 878.964 | 2718.88 | 40 | 11.2297 | 0.000398133
17660.9 | 0.198917 | 10.0001 | 8619.53 | 1714.57 | 8788.41 | 878.835 | 2718.67 | 40 | 11.2557 | 0.00039816
17667.2 | 0.198626 | 10.0001 | 8621.08 | 1712.37 | 8789.49 | 878.943 | 2718.45 | 40.01 | 11.2396 | 0.000398079
17673.3 | 0.198207 | 10.0001 | 8625.82 | 1709.7 | 8793.63 | 879.357 | 2719.2 | 40 | 11.2166 | 0.000398001
17679.6 | 0.198167 | 10.0001 | 8625.92 | 1709.38 | 8793.66 | 879.36 | 2719.99 | 40.02 | 11.2144 | 0.000398115
17685.7 | 0.198297 | 10.0001 | 8629.99 | 1711.3 | 8798.03 | 879.797 | 2720.53 | 40.01 | 11.2215 | 0.000397997
17692 | 0.198124 | 10.0001 | 8628.35 | 1709.48 | 8796.07 | 879.601 | 2721.11 | 40.02 | 11.212 | 0.00039817
17698.2 | 0.198175 | 10.0001 | 8628.07 | 1709.87 | 8795.86 | 879.58 | 2720.71 | 40 | 11.2148 | 0.000398121
17704.4 | 0.198317 | 10.0001 | 8623.52 | 1710.19 | 8791.46 | 879.14 | 2720.16 | 40 | 11.2226 | 0.00039824
17710.7 | 0.198238 | 10.0001 | 8626.76 | 1710.15 | 8794.63 | 879.457 | 2719.7 | 40 | 11.2183 | 0.000398029
17716.8 | 0.198339 | 10.0001 | 8628.36 | 1711.34 | 8796.44 | 879.638 | 2720.5 | 40 | 11.2238 | 0.000398064
17723 | 0.198549 | 10.0001 | 8627.72 | 1713.02 | 8796.14 | 879.608 | 2720.83 | 40.01 | 11.2354 | 0.000398126
17729.3 | 0.198336 | 10.0001 | 8629.12 | 1711.46 | 8797.2 | 879.714 | 2720.86 | 40 | 11.2236 | 0.000398082
17735.4 | 0.198312 | 10.0001 | 8629.83 | 1711.4 | 8797.88 | 879.783 | 2721.17 | 40 | 11.2223 | 0.000398097
17741.7 | 0.19837 | 10.0001 | 8628.07 | 1711.55 | 8796.2 | 879.614 | 2721.11 | 40 | 11.2255 | 0.000398164
17747.8 | 0.198526 | 10.0001 | 8629.97 | 1713.28 | 8798.39 | 879.833 | 2721.09 | 40 | 11.2341 | 0.000398062
17754.1 | 0.198463 | 10.0001 | 8628.89 | 1712.51 | 8797.19 | 879.713 | 2721.29 | 39.99 | 11.2306 | 0.000398146
17760.2 | 0.198221 | 10.0001 | 8629.34 | 1710.51 | 8797.24 | 879.718 | 2721.07 | 39.99 | 11.2173 | 0.000398111
17766.4 | 0.198336 | 10.0001 | 8630.56 | 1711.75 | 8798.67 | 879.861 | 2721.28 | 40 | 11.2236 | 0.000398077
17772.8 | 0.198133 | 10.0001 | 8629.38 | 1709.77 | 8797.13 | 879.707 | 2721.36 | 39.99 | 11.2125 | 0.000398159
17778.9 | 0.198252 | 10.0001 | 8626.04 | 1710.13 | 8793.92 | 879.387 | 2720.68 | 39.99 | 11.219 | 0.000398204
17785.1 | 0.198229 | 10.0001 | 8628.5 | 1710.42 | 8796.4 | 879.634 | 2720.36 | 39.99 | 11.2178 | 0.000398046
17791.4 | 0.198061 | 10.0001 | 8629.99 | 1709.26 | 8797.63 | 879.757 | 2720.96 | 40 | 11.2085 | 0.000398078
17797.6 | 0.198218 | 10.0001 | 8627.63 | 1710.15 | 8795.49 | 879.543 | 2720.95 | 40 | 11.2171 | 0.000398173
17803.8 | 0.198078 | 10.0001 | 8630.16 | 1709.44 | 8797.83 | 879.777 | 2720.83 | 39.99 | 11.2094 | 0.000398049
17810.1 | 0.198222 | 10.0001 | 8627.33 | 1710.13 | 8795.19 | 879.514 | 2720.96 | 39.99 | 11.2174 | 0.000398188
17816.1 | 0.198139 | 10.0001 | 8627.17 | 1709.37 | 8794.88 | 879.482 | 2720.43 | 40 | 11.2128 | 0.000398124
17822.4 | 0.198267 | 10.0001 | 8624.86 | 1710.03 | 8792.75 | 879.269 | 2720.15 | 40 | 11.2198 | 0.00039818
17828.6 | 0.198297 | 10.0001 | 8625.43 | 1710.39 | 8793.38 | 879.332 | 2719.81 | 39.99 | 11.2215 | 0.000398102
17834.8 | 0.198458 | 10.0001 | 8626.64 | 1712.02 | 8794.88 | 879.482 | 2720.1 | 40.01 | 11.2304 | 0.000398076
17841 | 0.198127 | 10.0001 | 8629.02 | 1709.64 | 8796.75 | 879.669 | 2720.57 | 40.01 | 11.2121 | 0.00039806
17847.3 | 0.198108 | 10.0001 | 8629.54 | 1709.58 | 8797.25 | 879.719 | 2721 | 40.01 | 11.2111 | 0.000398101
17853.5 | 0.198233 | 10.0001 | 8628.69 | 1710.49 | 8796.6 | 879.654 | 2721.03 | 40 | 11.218 | 0.000398135
17859.7 | 0.198146 | 10.0001 | 8628.91 | 1709.79 | 8796.68 | 879.662 | 2720.94 | 40 | 11.2132 | 0.000398118
17865.9 | 0.198244 | 10.0001 | 8628.16 | 1710.48 | 8796.08 | 879.602 | 2720.84 | 40.01 | 11.2186 | 0.00039813
17872.1 | 0.198183 | 10.0001 | 8628.63 | 1710.04 | 8796.45 | 879.639 | 2720.79 | 40.01 | 11.2152 | 0.000398106
17878.4 | 0.198165 | 10.0001 | 8628.17 | 1709.8 | 8795.95 | 879.59 | 2720.81 | 40 | 11.2142 | 0.000398132
17884.6 | 0.198252 | 10.0001 | 8626.82 | 1710.29 | 8794.72 | 879.467 | 2720.6 | 40 | 11.219 | 0.000398157
17890.7 | 0.198224 | 10.0001 | 8626.39 | 1709.96 | 8794.23 | 879.417 | 2720.28 | 40 | 11.2175 | 0.000398132
17897 | 0.198194 | 10.0001 | 8627.86 | 1709.99 | 8795.68 | 879.562 | 2720.35 | 40 | 11.2158 | 0.000398077
17903.2 | 0.198235 | 10.0001 | 8629.22 | 1710.61 | 8797.13 | 879.708 | 2720.8 | 39.99 | 11.2181 | 0.000398077
17909.4 | 0.198391 | 10.0001 | 8626.06 | 1711.34 | 8794.18 | 879.412 | 2720.74 | 40 | 11.2267 | 0.000398202
17915.6 | 0.198364 | 10.0001 | 8625.66 | 1711.02 | 8793.73 | 879.367 | 2720.14 | 40 | 11.2252 | 0.000398134
17921.8 | 0.198266 | 10.0001 | 8625.26 | 1710.1 | 8793.15 | 879.309 | 2719.96 | 40 | 11.2198 | 0.000398134
17928.1 | 0.198293 | 10.0001 | 8626.65 | 1710.61 | 8794.62 | 879.456 | 2720.01 | 40 | 11.2213 | 0.000398075
17934.2 | 0.198247 | 10.0001 | 8626.84 | 1710.24 | 8794.73 | 879.467 | 2720.32 | 40 | 11.2187 | 0.000398115
17940.5 | 0.198316 | 10.0001 | 8625.54 | 1710.59 | 8793.53 | 879.347 | 2720.2 | 40.01 | 11.2226 | 0.000398152
17946.6 | 0.198389 | 10.0001 | 8625.72 | 1711.25 | 8793.83 | 879.377 | 2719.99 | 40 | 11.2266 | 0.000398108
17952.8 | 0.198269 | 10.0001 | 8627.28 | 1710.52 | 8795.22 | 879.516 | 2720.19 | 40 | 11.2199 | 0.000398074
17959.2 | 0.198153 | 10.0001 | 8629.99 | 1710.06 | 8797.78 | 879.773 | 2720.75 | 40.01 | 11.2135 | 0.00039804
17965.3 | 0.198233 | 10.0001 | 8627.98 | 1710.35 | 8795.87 | 879.581 | 2721.02 | 40.01 | 11.218 | 0.000398166
17971.5 | 0.198275 | 10.0001 | 8628.92 | 1710.9 | 8796.9 | 879.684 | 2720.79 | 40 | 11.2203 | 0.000398086
17977.8 | 0.198252 | 10.0001 | 8627.59 | 1710.44 | 8795.51 | 879.545 | 2720.85 | 40 | 11.219 | 0.000398158
17983.9 | 0.198317 | 10.0001 | 8625.92 | 1710.66 | 8793.92 | 879.386 | 2720.39 | 39.99 | 11.2226 | 0.000398162
17990.2 | 0.198253 | 10.0001 | 8629 | 1710.73 | 8796.94 | 879.689 | 2720.41 | 40 | 11.2191 | 0.000398028
17996.4 | 0.198278 | 10.0001 | 8627.77 | 1710.7 | 8795.73 | 879.567 | 2720.87 | 40 | 11.2205 | 0.00039815
18002.6 | 0.198306 | 10.0001 | 8630.16 | 1711.41 | 8798.21 | 879.815 | 2720.92 | 40 | 11.222 | 0.000398045
18008.8 | 0.198333 | 10.0001 | 8628.34 | 1711.29 | 8796.4 | 879.634 | 2721.21 | 39.99 | 11.2235 | 0.00039817
18015 | 0.198244 | 10.0001 | 8629.19 | 1710.68 | 8797.12 | 879.706 | 2720.92 | 40 | 11.2186 | 0.000398095
18021.2 | 0.198334 | 10.0001 | 8626.55 | 1710.94 | 8794.58 | 879.452 | 2720.78 | 39.99 | 11.2235 | 0.000398189
18027.4 | 0.198294 | 10.0001 | 8628.37 | 1710.96 | 8796.37 | 879.631 | 2720.47 | 39.99 | 11.2213 | 0.000398063
18033.6 | 0.198326 | 10.0001 | 8627.64 | 1711.09 | 8795.68 | 879.562 | 2720.74 | 39.99 | 11.2231 | 0.000398134
18039.8 | 0.198309 | 10.0001 | 8628.9 | 1711.19 | 8796.93 | 879.688 | 2720.77 | 39.99 | 11.2221 | 0.000398081
18046 | 0.198367 | 10.0001 | 8627.93 | 1711.5 | 8796.04 | 879.598 | 2720.9 | 40 | 11.2254 | 0.000398141
18052.3 | 0.198346 | 10.0001 | 8626.81 | 1711.09 | 8794.87 | 879.481 | 2720.61 | 40 | 11.2242 | 0.000398151
18058.5 | 0.198336 | 10.0001 | 8628.28 | 1711.3 | 8796.35 | 879.629 | 2720.52 | 40 | 11.2236 | 0.000398071
18064.8 | 0.198398 | 10.0001 | 8625.95 | 1711.37 | 8794.08 | 879.402 | 2720.58 | 40 | 11.2271 | 0.000398183
18070.9 | 0.19837 | 10.0001 | 8628.58 | 1711.65 | 8796.71 | 879.665 | 2720.44 | 40 | 11.2255 | 0.000398043
18077.2 | 0.198416 | 10.0001 | 8629.88 | 1712.31 | 8798.11 | 879.806 | 2721.1 | 40.01 | 11.2281 | 0.000398076
18083.5 | 0.198462 | 10.0001 | 8628.6 | 1712.45 | 8796.89 | 879.683 | 2721.26 | 40 | 11.2306 | 0.000398155
18089.5 | 0.19837 | 10.0001 | 8630.35 | 1712 | 8798.52 | 879.846 | 2721.18 | 40 | 11.2255 | 0.00039807
18095.8 | 0.198484 | 10.0001 | 8630.91 | 1713.09 | 8799.28 | 879.922 | 2721.6 | 40 | 11.2318 | 0.000398097
18102.1 | 0.198563 | 10.0001 | 8630.22 | 1713.64 | 8798.7 | 879.865 | 2721.68 | 40 | 11.2362 | 0.000398134
18108.1 | 0.198464 | 10.0001 | 8627.78 | 1712.3 | 8796.05 | 879.6 | 2721.24 | 40 | 11.2307 | 0.00039819
18114.4 | 0.198359 | 10.0001 | 8627.88 | 1711.42 | 8795.98 | 879.593 | 2720.69 | 40 | 11.2249 | 0.000398113
18120.6 | 0.198329 | 10.0001 | 8630.07 | 1711.6 | 8798.16 | 879.811 | 2720.98 | 39.98 | 11.2233 | 0.000398056
18126.8 | 0.198405 | 10.0001 | 8626.89 | 1711.62 | 8795.05 | 879.499 | 2721.06 | 40 | 11.2275 | 0.000398209
18133 | 0.198412 | 10.0001 | 8629.95 | 1712.29 | 8798.18 | 879.812 | 2720.79 | 40 | 11.2278 | 0.000398028
18139.3 | 0.198396 | 10.0001 | 8630.07 | 1712.17 | 8798.27 | 879.822 | 2721.39 | 39.99 | 11.2269 | 0.000398111
18145.5 | 0.198417 | 10.0001 | 8628.15 | 1711.97 | 8796.35 | 879.629 | 2721.19 | 39.99 | 11.2281 | 0.000398169
18151.6 | 0.198348 | 10.0001 | 8627.77 | 1711.3 | 8795.85 | 879.579 | 2720.76 | 39.99 | 11.2243 | 0.000398129
18157.9 | 0.198408 | 10.0001 | 8627.99 | 1711.86 | 8796.18 | 879.612 | 2720.74 | 39.99 | 11.2276 | 0.000398111
18164.1 | 0.198434 | 10.0001 | 8628.58 | 1712.2 | 8796.82 | 879.676 | 2720.87 | 40 | 11.2291 | 0.000398101
18170.3 | 0.198603 | 10.0001 | 8626.22 | 1713.19 | 8794.7 | 879.464 | 2720.76 | 39.99 | 11.2384 | 0.000398181
18176.5 | 0.198576 | 10.0001 | 8627.95 | 1713.31 | 8796.42 | 879.636 | 2720.52 | 40 | 11.2369 | 0.000398068
18182.8 | 0.198501 | 10.0001 | 8627.07 | 1712.48 | 8795.4 | 879.534 | 2720.7 | 40 | 11.2327 | 0.000398141
18189 | 0.19876 | 10.0001 | 8624.31 | 1714.17 | 8793.02 | 879.296 | 2720.28 | 40.01 | 11.247 | 0.000398187
18195.3 | 0.198495 | 10.0001 | 8625.94 | 1712.21 | 8794.23 | 879.417 | 2719.94 | 40 | 11.2324 | 0.000398082
18201.3 | 0.1983 | 10.0001 | 8629.03 | 1711.14 | 8797.05 | 879.7 | 2720.51 | 40.01 | 11.2217 | 0.000398038
18207.7 | 0.198383 | 10.0001 | 8627.62 | 1711.58 | 8795.75 | 879.569 | 2720.91 | 40.02 | 11.2263 | 0.000398155
18213.9 | 0.198398 | 10.0001 | 8628.57 | 1711.89 | 8796.75 | 879.669 | 2720.78 | 40.01 | 11.2271 | 0.000398091
18220 | 0.198517 | 10.0001 | 8625.76 | 1712.36 | 8794.08 | 879.402 | 2720.65 | 40 | 11.2336 | 0.000398193
18226.2 | 0.19852 | 10.0001 | 8627.86 | 1712.8 | 8796.23 | 879.617 | 2720.37 | 40 | 11.2338 | 0.000398055
18232.4 | 0.198471 | 10.0001 | 8627.59 | 1712.33 | 8795.88 | 879.582 | 2720.75 | 40 | 11.2311 | 0.000398126
18238.6 | 0.198801 | 10.0001 | 8623.54 | 1714.37 | 8792.3 | 879.224 | 2720.31 | 39.99 | 11.2493 | 0.000398224
18244.9 | 0.198538 | 10.0001 | 8625.2 | 1712.43 | 8793.55 | 879.349 | 2719.71 | 40 | 11.2348 | 0.000398079
18251.1 | 0.198735 | 10.0001 | 8627.24 | 1714.53 | 8795.96 | 879.59 | 2720.25 | 40 | 11.2456 | 0.000398049
18257.3 | 0.198632 | 10.0001 | 8625.57 | 1713.31 | 8794.08 | 879.402 | 2720.48 | 40 | 11.2399 | 0.000398168
18263.4 | 0.19853 | 10.0001 | 8627.35 | 1712.78 | 8795.72 | 879.566 | 2720.28 | 40 | 11.2343 | 0.000398064
18269.8 | 0.198469 | 10.0001 | 8627 | 1712.19 | 8795.27 | 879.521 | 2720.56 | 40 | 11.231 | 0.000398126
18275.9 | 0.198599 | 10.0001 | 8624.5 | 1712.81 | 8792.93 | 879.287 | 2720.26 | 40.01 | 11.2381 | 0.000398188
18282.1 | 0.198596 | 10.0001 | 8624.34 | 1712.76 | 8792.77 | 879.271 | 2719.75 | 40 | 11.238 | 0.00039812
18288.4 | 0.198641 | 10.0001 | 8625.23 | 1713.32 | 8793.75 | 879.369 | 2719.86 | 40 | 11.2405 | 0.000398092
18294.5 | 0.1985 | 10.0001 | 8628.34 | 1712.72 | 8796.68 | 879.662 | 2720.38 | 40 | 11.2327 | 0.000398036
18300.8 | 0.198526 | 10.0001 | 8626.5 | 1712.58 | 8794.85 | 879.479 | 2720.74 | 40 | 11.2341 | 0.000398171
18306.9 | 0.198446 | 10.0001 | 8628.82 | 1712.35 | 8797.08 | 879.703 | 2720.63 | 40 | 11.2297 | 0.000398054
18313.2 | 0.198667 | 10.0001 | 8625.57 | 1713.62 | 8794.14 | 879.408 | 2720.74 | 40 | 11.2419 | 0.000398203
18319.4 | 0.19845 | 10.0001 | 8627.83 | 1712.19 | 8796.08 | 879.602 | 2720.35 | 40 | 11.2299 | 0.000398058
18325.6 | 0.198539 | 10.0001 | 8627.61 | 1712.92 | 8796.01 | 879.595 | 2720.75 | 40.01 | 11.2348 | 0.00039812
18331.7 | 0.19846 | 10.0001 | 8628.58 | 1712.43 | 8796.86 | 879.68 | 2720.84 | 40 | 11.2305 | 0.000398095
18338.1 | 0.198545 | 10.0001 | 8625.98 | 1712.64 | 8794.35 | 879.429 | 2720.7 | 40 | 11.2352 | 0.000398188
18344.1 | 0.198592 | 10.0001 | 8627.69 | 1713.39 | 8796.18 | 879.612 | 2720.44 | 40 | 11.2377 | 0.000398067
18350.4 | 0.198545 | 10.0001 | 8627.93 | 1713.03 | 8796.35 | 879.629 | 2720.78 | 40.01 | 11.2352 | 0.000398109
18356.7 | 0.1986 | 10.0001 | 8627.52 | 1713.43 | 8796.01 | 879.595 | 2720.79 | 40 | 11.2382 | 0.000398126
18362.9 | 0.198714 | 10.0001 | 8625.61 | 1714.03 | 8794.26 | 879.42 | 2720.53 | 40.01 | 11.2445 | 0.000398167
18369.1 | 0.198566 | 10.0001 | 8627.29 | 1713.08 | 8795.72 | 879.566 | 2720.34 | 40 | 11.2363 | 0.000398073
18375.2 | 0.198598 | 10.0001 | 8626.1 | 1713.12 | 8794.56 | 879.451 | 2720.5 | 40 | 11.2381 | 0.000398149
18381.5 | 0.198874 | 10.0001 | 8623.87 | 1715.07 | 8792.76 | 879.27 | 2720.12 | 40 | 11.2533 | 0.000398175
18387.7 | 0.198807 | 10.0001 | 8625.73 | 1714.86 | 8794.54 | 879.448 | 2719.92 | 40 | 11.2496 | 0.000398065
18394 | 0.198651 | 10.0001 | 8627.53 | 1713.87 | 8796.11 | 879.605 | 2720.47 | 40.01 | 11.241 | 0.000398075
18400 | 0.198495 | 10.0001 | 8630.29 | 1713.07 | 8798.67 | 879.861 | 2721.02 | 40 | 11.2324 | 0.000398039
18406.3 | 0.198566 | 10.0001 | 8628.52 | 1713.33 | 8796.98 | 879.692 | 2721.37 | 40 | 11.2363 | 0.000398167
18412.6 | 0.198588 | 10.0001 | 8627.77 | 1713.37 | 8796.25 | 879.619 | 2720.94 | 40 | 11.2375 | 0.000398137
18418.7 | 0.198629 | 10.0001 | 8626.73 | 1713.52 | 8795.26 | 879.52 | 2720.71 | 40.01 | 11.2398 | 0.000398148
18425 | 0.198559 | 10.0001 | 8629.05 | 1713.38 | 8797.51 | 879.745 | 2720.73 | 40 | 11.2359 | 0.000398049
18431.1 | 0.198665 | 10.0001 | 8629.66 | 1714.41 | 8798.31 | 879.825 | 2721.29 | 39.99 | 11.2418 | 0.000398095
18437.3 | 0.198677 | 10.0001 | 8628.45 | 1714.28 | 8797.1 | 879.704 | 2721.27 | 40 | 11.2425 | 0.000398147
18443.6 | 0.198667 | 10.0001 | 8627.36 | 1713.97 | 8795.97 | 879.591 | 2720.93 | 39.99 | 11.2419 | 0.000398148
18449.8 | 0.198645 | 10.0001 | 8626.21 | 1713.55 | 8794.75 | 879.469 | 2720.59 | 39.98 | 11.2407 | 0.000398154
18456 | 0.198834 | 10.0001 | 8624.33 | 1714.81 | 8793.16 | 879.31 | 2720.16 | 39.99 | 11.2511 | 0.000398163
18462.3 | 0.198943 | 10.0001 | 8623.97 | 1715.68 | 8792.97 | 879.292 | 2719.84 | 39.99 | 11.2571 | 0.000398125
18468.5 | 0.198603 | 10.0001 | 8627.98 | 1713.54 | 8796.5 | 879.644 | 2720.16 | 40 | 11.2384 | 0.000398012
18474.6 | 0.198606 | 10.0001 | 8626.91 | 1713.36 | 8795.4 | 879.535 | 2720.73 | 40.01 | 11.2386 | 0.000398145
18480.8 | 0.198619 | 10.0001 | 8627.4 | 1713.57 | 8795.93 | 879.587 | 2720.6 | 40.01 | 11.2393 | 0.000398102
18487.2 | 0.19866 | 10.0001 | 8626.61 | 1713.77 | 8795.2 | 879.514 | 2720.61 | 40 | 11.2415 | 0.000398137
18493.3 | 0.19872 | 10.0001 | 8626.34 | 1714.22 | 8795.02 | 879.496 | 2720.44 | 40 | 11.2448 | 0.00039812
18499.4 | 0.198701 | 10.0001 | 8627.54 | 1714.3 | 8796.2 | 879.615 | 2720.56 | 40 | 11.2438 | 0.000398084
18505.7 | 0.198756 | 10.0001 | 8624.6 | 1714.19 | 8793.3 | 879.324 | 2720.45 | 40 | 11.2468 | 0.000398199
18512 | 0.198883 | 10.0001 | 8626.69 | 1715.7 | 8795.65 | 879.559 | 2720.17 | 40 | 11.2538 | 0.000398052
18518 | 0.198643 | 10.0001 | 8628.11 | 1713.91 | 8796.69 | 879.663 | 2720.7 | 40 | 11.2406 | 0.000398082
18524.4 | 0.198745 | 10.0001 | 8626.43 | 1714.46 | 8795.15 | 879.51 | 2720.76 | 40 | 11.2462 | 0.00039816
18530.5 | 0.198743 | 10.0001 | 8626.7 | 1714.49 | 8795.43 | 879.537 | 2720.48 | 39.99 | 11.2461 | 0.000398107
18536.8 | 0.19866 | 10.0001 | 8627.22 | 1713.88 | 8795.82 | 879.576 | 2720.6 | 39.99 | 11.2415 | 0.000398107
18543 | 0.198776 | 10.0001 | 8628.5 | 1715.14 | 8797.31 | 879.725 | 2720.81 | 39.99 | 11.2479 | 0.00039807
18549.2 | 0.198809 | 10.0001 | 8627.18 | 1715.16 | 8796.02 | 879.596 | 2720.97 | 40 | 11.2497 | 0.000398152
18555.4 | 0.198636 | 10.0001 | 8628.67 | 1713.97 | 8797.25 | 879.719 | 2720.85 | 39.99 | 11.2402 | 0.000398079
18561.5 | 0.198754 | 10.0001 | 8629.49 | 1715.15 | 8798.29 | 879.823 | 2721.26 | 40 | 11.2467 | 0.000398092
18567.8 | 0.19869 | 10.0001 | 8626.96 | 1714.09 | 8795.6 | 879.554 | 2721.12 | 40 | 11.2432 | 0.000398193
18574 | 0.198685 | 10.0001 | 8628.14 | 1714.28 | 8796.79 | 879.673 | 2720.74 | 40 | 11.2429 | 0.000398083
18580.2 | 0.198839 | 10.0001 | 8626.94 | 1715.37 | 8795.83 | 879.577 | 2720.87 | 40 | 11.2514 | 0.000398146
18586.5 | 0.198756 | 10.0001 | 8626.09 | 1714.48 | 8794.82 | 879.476 | 2720.53 | 40.01 | 11.2468 | 0.000398142
18592.7 | 0.198666 | 10.0001 | 8628.04 | 1714.09 | 8796.66 | 879.66 | 2720.55 | 40.01 | 11.2418 | 0.000398062
18598.8 | 0.198744 | 10.0001 | 8627.93 | 1714.75 | 8796.67 | 879.662 | 2720.93 | 40.01 | 11.2462 | 0.000398116
18605 | 0.198662 | 10.0001 | 8631.57 | 1714.77 | 8800.25 | 880.02 | 2721.34 | 40.01 | 11.2416 | 0.000398014
18611.2 | 0.198818 | 10.0001 | 8628.96 | 1715.59 | 8797.85 | 879.779 | 2721.8 | 40 | 11.2502 | 0.00039819
18617.6 | 0.198695 | 10.0001 | 8629.07 | 1714.55 | 8797.75 | 879.769 | 2721.28 | 39.99 | 11.2434 | 0.000398119
18623.8 | 0.198743 | 10.0001 | 8629.72 | 1715.1 | 8798.51 | 879.845 | 2721.35 | 40 | 11.2461 | 0.000398095
18629.9 | 0.198705 | 10.0001 | 8628.81 | 1714.59 | 8797.51 | 879.745 | 2721.37 | 40 | 11.244 | 0.000398143
18636 | 0.19873 | 10.0001 | 8629.78 | 1714.99 | 8798.54 | 879.848 | 2721.31 | 40 | 11.2453 | 0.000398088
18642.4 | 0.198721 | 10.0001 | 8628.3 | 1714.62 | 8797.02 | 879.696 | 2721.31 | 39.99 | 11.2449 | 0.000398156
18648.4 | 0.19873 | 10.0001 | 8627.05 | 1714.45 | 8795.76 | 879.57 | 2720.91 | 39.99 | 11.2454 | 0.000398155
18654.7 | 0.198691 | 10.0001 | 8627.75 | 1714.26 | 8796.41 | 879.635 | 2720.73 | 40 | 11.2432 | 0.000398099
18661 | 0.198797 | 10.0001 | 8626.32 | 1714.89 | 8795.12 | 879.506 | 2720.7 | 39.99 | 11.2491 | 0.000398153
18667.1 | 0.198858 | 10.0001 | 8626.06 | 1715.36 | 8794.97 | 879.491 | 2720.44 | 40 | 11.2525 | 0.000398122
18673.4 | 0.19887 | 10.0001 | 8624.79 | 1715.21 | 8793.69 | 879.363 | 2720.26 | 40 | 11.2531 | 0.000398154
18679.6 | 0.198955 | 10.0001 | 8625.24 | 1716.04 | 8794.29 | 879.423 | 2720.08 | 39.99 | 11.2578 | 0.0003981
18685.8 | 0.198855 | 10.0001 | 8626.78 | 1715.48 | 8795.69 | 879.564 | 2720.35 | 40.01 | 11.2523 | 0.000398076
18691.9 | 0.19909 | 10.0001 | 8621.87 | 1716.53 | 8791.08 | 879.102 | 2720.09 | 40 | 11.2652 | 0.000398247
18698.3 | 0.198859 | 10.0001 | 8625.71 | 1715.3 | 8794.61 | 879.455 | 2719.57 | 40 | 11.2525 | 0.000398011
18704.4 | 0.198913 | 10.0001 | 8624.8 | 1715.59 | 8793.77 | 879.371 | 2720.19 | 40.01 | 11.2555 | 0.00039814
18710.5 | 0.199012 | 10.0001 | 8624.14 | 1716.31 | 8793.27 | 879.321 | 2719.98 | 40 | 11.2609 | 0.000398132
18716.9 | 0.198966 | 10.0001 | 8624.57 | 1716 | 8793.63 | 879.357 | 2719.95 | 40 | 11.2584 | 0.000398111
18723 | 0.198994 | 10.0001 | 8624.34 | 1716.19 | 8793.43 | 879.338 | 2719.96 | 40.01 | 11.2599 | 0.000398121
18729.2 | 0.199085 | 10.0001 | 8624.92 | 1717.09 | 8794.19 | 879.413 | 2720.01 | 40 | 11.2649 | 0.000398095
18735.5 | 0.199219 | 10.0001 | 8622.32 | 1717.73 | 8791.76 | 879.17 | 2719.88 | 40 | 11.2723 | 0.000398185
18741.7 | 0.199413 | 10.0001 | 8623.25 | 1719.59 | 8793.03 | 879.297 | 2719.58 | 40 | 11.2831 | 0.000398084
18747.8 | 0.199056 | 10.0001 | 8624.11 | 1716.68 | 8793.31 | 879.325 | 2719.82 | 40 | 11.2634 | 0.000398107
18754 | 0.199025 | 10.0001 | 8625.38 | 1716.66 | 8794.55 | 879.45 | 2720.03 | 40.01 | 11.2616 | 0.000398081
18760.4 | 0.198996 | 10.0001 | 8626.63 | 1716.67 | 8795.77 | 879.571 | 2720.42 | 39.99 | 11.2601 | 0.000398083
18766.5 | 0.199032 | 10.0001 | 8624.71 | 1716.59 | 8793.88 | 879.382 | 2720.43 | 40 | 11.262 | 0.00039817
18772.7 | 0.198801 | 10.0001 | 8629.25 | 1715.51 | 8798.12 | 879.806 | 2720.57 | 40.01 | 11.2493 | 0.000397998
18778.9 | 0.198803 | 10.0001 | 8629.12 | 1715.49 | 8797.99 | 879.793 | 2721.34 | 40 | 11.2494 | 0.000398117
18785.1 | 0.198846 | 10.0001 | 8626.84 | 1715.41 | 8795.74 | 879.568 | 2721.07 | 40 | 11.2518 | 0.000398179
18791.4 | 0.198909 | 10.0001 | 8626 | 1715.79 | 8794.99 | 879.493 | 2720.55 | 39.99 | 11.2553 | 0.000398137
18797.6 | 0.198892 | 10.0001 | 8626.36 | 1715.71 | 8795.33 | 879.527 | 2720.45 | 40.01 | 11.2543 | 0.000398107
18803.8 | 0.198813 | 10.0001 | 8627.49 | 1715.26 | 8796.35 | 879.629 | 2720.6 | 39.99 | 11.25 | 0.000398083
18810 | 0.198948 | 10.0001 | 8624.78 | 1715.89 | 8793.81 | 879.375 | 2720.56 | 40 | 11.2574 | 0.000398192
18816.3 | 0.198887 | 10.0001 | 8626.28 | 1715.65 | 8795.23 | 879.518 | 2720.21 | 40 | 11.254 | 0.000398076
18822.4 | 0.198882 | 10.0001 | 8625.54 | 1715.47 | 8794.48 | 879.442 | 2720.42 | 40 | 11.2538 | 0.000398141
18828.6 | 0.198975 | 10.0001 | 8627.87 | 1716.73 | 8797 | 879.694 | 2720.58 | 40.01 | 11.2589 | 0.00039805
18834.9 | 0.198945 | 10.0001 | 8625.7 | 1716.04 | 8794.74 | 879.469 | 2720.8 | 40 | 11.2572 | 0.000398185
18841.1 | 0.198864 | 10.0001 | 8628.17 | 1715.83 | 8797.13 | 879.707 | 2720.61 | 40 | 11.2528 | 0.000398049
18847.3 | 0.198865 | 10.0001 | 8628.7 | 1715.95 | 8797.67 | 879.761 | 2721.12 | 40 | 11.2528 | 0.000398099
18853.5 | 0.198985 | 10.0001 | 8627.73 | 1716.79 | 8796.88 | 879.682 | 2721.16 | 40.01 | 11.2595 | 0.000398141
18859.7 | 0.198894 | 10.0001 | 8629.6 | 1716.38 | 8798.64 | 879.858 | 2721.19 | 39.99 | 11.2544 | 0.000398066
18866 | 0.198998 | 10.0001 | 8628.26 | 1717 | 8797.44 | 879.738 | 2721.39 | 40 | 11.2601 | 0.000398149
18872.2 | 0.19895 | 10.0001 | 8628.74 | 1716.69 | 8797.85 | 879.779 | 2721.22 | 40 | 11.2575 | 0.000398106
18878.4 | 0.199167 | 10.0001 | 8629.29 | 1718.67 | 8798.77 | 879.871 | 2721.43 | 40.01 | 11.2695 | 0.000398095
18884.5 | 0.199152 | 10.0001 | 8631.05 | 1718.89 | 8800.55 | 880.049 | 2721.79 | 40.01 | 11.2687 | 0.000398067
18890.9 | 0.199006 | 10.0001 | 8630.17 | 1717.46 | 8799.4 | 879.934 | 2721.96 | 40 | 11.2606 | 0.000398144
18897 | 0.198976 | 10.0001 | 8630.27 | 1717.22 | 8799.46 | 879.94 | 2721.78 | 39.99 | 11.259 | 0.000398115
18903.3 | 0.198879 | 10.0001 | 8627.84 | 1715.9 | 8796.82 | 879.676 | 2721.47 | 40 | 11.2536 | 0.000398189
18909.4 | 0.1989 | 10.0001 | 8628.61 | 1716.23 | 8797.63 | 879.757 | 2721.07 | 39.99 | 11.2547 | 0.000398094
18915.5 | 0.198842 | 10.0001 | 8629.32 | 1715.87 | 8798.26 | 879.82 | 2721.29 | 40 | 11.2515 | 0.000398097
18921.8 | 0.198929 | 10.0001 | 8627.53 | 1716.26 | 8796.58 | 879.652 | 2721.24 | 40 | 11.2563 | 0.000398166
18928.1 | 0.199125 | 10.0001 | 8625.57 | 1717.57 | 8794.91 | 879.485 | 2720.73 | 40 | 11.2672 | 0.000398167
18934.3 | 0.198761 | 10.0001 | 8630.13 | 1715.33 | 8798.95 | 879.889 | 2720.82 | 40.01 | 11.2471 | 0.000397997
18940.4 | 0.199006 | 10.0001 | 8626.5 | 1716.73 | 8795.66 | 879.56 | 2721.24 | 40 | 11.2606 | 0.000398208
18946.6 | 0.198982 | 10.0001 | 8629.15 | 1717.05 | 8798.32 | 879.826 | 2720.93 | 40 | 11.2593 | 0.000398042
18953 | 0.198847 | 10.0001 | 8629.23 | 1715.89 | 8798.18 | 879.812 | 2721.4 | 40 | 11.2518 | 0.000398117
18959.1 | 0.198866 | 10.0001 | 8629.37 | 1716.08 | 8798.35 | 879.829 | 2721.42 | 40 | 11.2528 | 0.000398112
18965.4 | 0.198937 | 10.0001 | 8631 | 1717.03 | 8800.14 | 880.008 | 2721.67 | 40 | 11.2568 | 0.000398068
18971.5 | 0.198911 | 10.0001 | 8630.77 | 1716.76 | 8799.85 | 879.98 | 2721.98 | 39.99 | 11.2554 | 0.000398126
18977.7 | 0.198884 | 10.0001 | 8627.39 | 1715.85 | 8796.36 | 879.63 | 2721.52 | 40 | 11.2539 | 0.000398217
18984 | 0.198938 | 10.0001 | 8630.45 | 1716.92 | 8799.57 | 879.951 | 2721.21 | 40 | 11.2568 | 0.000398026
18990.1 | 0.199005 | 10.0001 | 8630.29 | 1717.47 | 8799.53 | 879.947 | 2721.81 | 40 | 11.2606 | 0.000398116
18996.3 | 0.19908 | 10.0001 | 8629.83 | 1718.03 | 8799.19 | 879.913 | 2721.75 | 40 | 11.2647 | 0.000398123
19002.5 | 0.199047 | 10.0001 | 8630.51 | 1717.87 | 8799.82 | 879.976 | 2721.76 | 40 | 11.2628 | 0.000398096
19008.8 | 0.19887 | 10.0001 | 8629.57 | 1716.17 | 8798.56 | 879.85 | 2721.74 | 40 | 11.2531 | 0.00039815
19015 | 0.198931 | 10.0001 | 8626.92 | 1716.16 | 8795.97 | 879.591 | 2721.22 | 39.99 | 11.2565 | 0.000398191
19021.3 | 0.198935 | 10.0001 | 8626.45 | 1716.11 | 8795.49 | 879.543 | 2720.65 | 39.99 | 11.2567 | 0.000398129
19027.5 | 0.198907 | 10.0001 | 8628.13 | 1716.19 | 8797.16 | 879.71 | 2720.74 | 40 | 11.2551 | 0.000398067
19033.7 | 0.199133 | 10.0001 | 8627.75 | 1718.07 | 8797.15 | 879.71 | 2721.1 | 40.01 | 11.2676 | 0.00039812
19039.9 | 0.199047 | 10.0001 | 8627.23 | 1717.22 | 8796.47 | 879.641 | 2720.99 | 40 | 11.2628 | 0.000398134
19046 | 0.198806 | 10.0001 | 8630.12 | 1715.72 | 8799.02 | 879.896 | 2721.15 | 39.99 | 11.2496 | 0.000398043
19052.3 | 0.198878 | 10.0001 | 8629.01 | 1716.12 | 8798 | 879.795 | 2721.53 | 40.01 | 11.2535 | 0.000398144
19058.5 | 0.198999 | 10.0001 | 8627 | 1716.77 | 8796.16 | 879.61 | 2721.12 | 40.01 | 11.2602 | 0.000398168
19064.6 | 0.198971 | 10.0001 | 8627.35 | 1716.59 | 8796.47 | 879.641 | 2720.81 | 39.99 | 11.2587 | 0.000398108
19070.9 | 0.198939 | 10.0001 | 8627.73 | 1716.39 | 8796.8 | 879.674 | 2720.91 | 40 | 11.2569 | 0.000398108
19077.1 | 0.198942 | 10.0001 | 8628.04 | 1716.48 | 8797.13 | 879.707 | 2721.02 | 40 | 11.2571 | 0.000398109
19083.4 | 0.198895 | 10.0001 | 8630.97 | 1716.66 | 8800.04 | 879.998 | 2721.38 | 39.99 | 11.2545 | 0.00039803
19089.5 | 0.198955 | 10.0001 | 8627.66 | 1716.51 | 8796.76 | 879.67 | 2721.61 | 40 | 11.2578 | 0.000398212
19095.7 | 0.19898 | 10.0001 | 8627.12 | 1716.62 | 8796.25 | 879.619 | 2720.9 | 39.99 | 11.2591 | 0.000398131
19102 | 0.199011 | 10.0001 | 8628 | 1717.06 | 8797.19 | 879.713 | 2720.93 | 40 | 11.2608 | 0.000398093
19108.1 | 0.199105 | 10.0001 | 8628.58 | 1717.99 | 8797.95 | 879.789 | 2721.17 | 40.01 | 11.2661 | 0.000398094
19114.4 | 0.198997 | 10.0001 | 8626.95 | 1716.74 | 8796.1 | 879.604 | 2721.1 | 39.99 | 11.2601 | 0.000398167
19120.5 | 0.199075 | 10.0001 | 8627.73 | 1717.57 | 8797.03 | 879.697 | 2720.87 | 39.99 | 11.2644 | 0.000398092
19126.9 | 0.19937 | 10.0001 | 8624.96 | 1719.56 | 8794.71 | 879.465 | 2720.78 | 39.99 | 11.2807 | 0.000398184
19133 | 0.199684 | 10.0001 | 8622.06 | 1721.69 | 8792.28 | 879.222 | 2720.06 | 39.98 | 11.298 | 0.000398188
19139.2 | 0.199675 | 10.0001 | 8623.04 | 1721.8 | 8793.26 | 879.32 | 2719.69 | 39.99 | 11.2975 | 0.00039809
19145.4 | 0.199735 | 10.0001 | 8622.86 | 1722.29 | 8793.18 | 879.312 | 2719.87 | 39.99 | 11.3008 | 0.00039812
19151.7 | 0.199434 | 10.0001 | 8625.61 | 1720.24 | 8795.48 | 879.542 | 2720.09 | 40 | 11.2842 | 0.000398048
19157.9 | 0.199696 | 10.0001 | 8623.82 | 1722.15 | 8794.09 | 879.403 | 2720.44 | 40.01 | 11.2987 | 0.000398162
19164.2 | 0.199639 | 10.0001 | 8623.66 | 1721.62 | 8793.84 | 879.378 | 2720.08 | 40 | 11.2955 | 0.000398121
19170.3 | 0.199373 | 10.0001 | 8625.48 | 1719.69 | 8795.24 | 879.518 | 2720.2 | 40 | 11.2808 | 0.000398075
19176.4 | 0.199392 | 10.0001 | 8623.89 | 1719.53 | 8793.65 | 879.359 | 2720.31 | 40 | 11.2819 | 0.000398163
19182.7 | 0.199448 | 10.0001 | 8624.76 | 1720.19 | 8794.64 | 879.458 | 2720.13 | 40 | 11.285 | 0.000398092
19189 | 0.199279 | 10.0001 | 8625.07 | 1718.79 | 8794.67 | 879.461 | 2720.26 | 39.99 | 11.2756 | 0.000398109
19195.2 | 0.199714 | 10.0001 | 8621.33 | 1721.8 | 8791.58 | 879.152 | 2719.95 | 39.99 | 11.2996 | 0.000398204
19201.3 | 0.199622 | 10.0001 | 8623.4 | 1721.42 | 8793.54 | 879.348 | 2719.59 | 40 | 11.2946 | 0.000398062
19207.5 | 0.199688 | 10.0001 | 8622.11 | 1721.73 | 8792.34 | 879.228 | 2719.83 | 40.01 | 11.2982 | 0.000398152
19213.7 | 0.199315 | 10.0001 | 8625.63 | 1719.22 | 8795.29 | 879.524 | 2719.93 | 40.01 | 11.2776 | 0.000398033
19220 | 0.199157 | 10.0001 | 8627.71 | 1718.27 | 8797.15 | 879.709 | 2720.72 | 40.01 | 11.2689 | 0.000398064
19226.2 | 0.199094 | 10.0001 | 8627.78 | 1717.74 | 8797.11 | 879.705 | 2721.06 | 40 | 11.2654 | 0.000398116
19232.4 | 0.19907 | 10.0001 | 8627.99 | 1717.58 | 8797.29 | 879.723 | 2721.08 | 40 | 11.2641 | 0.000398111
19238.7 | 0.199118 | 10.0001 | 8626.53 | 1717.7 | 8795.88 | 879.583 | 2720.95 | 40 | 11.2668 | 0.000398155
19244.9 | 0.199367 | 10.0001 | 8625.04 | 1719.55 | 8794.78 | 879.472 | 2720.57 | 40 | 11.2805 | 0.00039815
19251.1 | 0.199394 | 10.0001 | 8625.38 | 1719.85 | 8795.17 | 879.511 | 2720.4 | 40 | 11.282 | 0.000398107
19257.3 | 0.1992 | 10.0001 | 8626.58 | 1718.41 | 8796.06 | 879.601 | 2720.54 | 40 | 11.2713 | 0.000398087
19263.5 | 0.199459 | 10.0001 | 8623.88 | 1720.11 | 8793.75 | 879.37 | 2720.49 | 39.99 | 11.2856 | 0.000398184
19269.7 | 0.199546 | 10.0001 | 8622.58 | 1720.61 | 8792.58 | 879.252 | 2719.9 | 40 | 11.2904 | 0.000398151
19275.9 | 0.199405 | 10.0001 | 8622.99 | 1719.47 | 8792.76 | 879.27 | 2719.68 | 40 | 11.2826 | 0.000398111
19282.1 | 0.199835 | 10.0001 | 8620.54 | 1722.68 | 8790.99 | 879.093 | 2719.53 | 40.01 | 11.3063 | 0.000398169
19288.3 | 0.199579 | 10.0001 | 8624.06 | 1721.18 | 8794.14 | 879.408 | 2719.53 | 40 | 11.2922 | 0.000398026
19294.4 | 0.199631 | 10.0001 | 8621.72 | 1721.16 | 8791.84 | 879.178 | 2719.89 | 39.99 | 11.2951 | 0.000398183
19300.8 | 0.199544 | 10.0001 | 8623.07 | 1720.68 | 8793.07 | 879.301 | 2719.59 | 40 | 11.2903 | 0.000398084
19306.9 | 0.199489 | 10.0001 | 8625.56 | 1720.71 | 8795.52 | 879.546 | 2720.09 | 40.01 | 11.2872 | 0.000398046
19313.2 | 0.199453 | 10.0001 | 8626.86 | 1720.65 | 8796.78 | 879.672 | 2720.72 | 39.99 | 11.2852 | 0.000398081
19319.3 | 0.199336 | 10.0001 | 8624.38 | 1719.15 | 8794.06 | 879.4 | 2720.63 | 40 | 11.2788 | 0.000398191
19325.7 | 0.199065 | 10.0001 | 8629.38 | 1717.81 | 8798.7 | 879.864 | 2720.65 | 40 | 11.2639 | 0.000397984
19331.7 | 0.199327 | 10.0001 | 8629.22 | 1720.03 | 8798.97 | 879.891 | 2721.59 | 40 | 11.2783 | 0.000398109
19338.1 | 0.19906 | 10.0001 | 8629.21 | 1717.73 | 8798.52 | 879.846 | 2721.56 | 39.99 | 11.2636 | 0.000398125
19344.2 | 0.199075 | 10.0001 | 8630.7 | 1718.16 | 8800.06 | 880 | 2721.69 | 40 | 11.2644 | 0.000398074
19350.5 | 0.199104 | 10.0001 | 8628.46 | 1717.97 | 8797.83 | 879.777 | 2721.74 | 40 | 11.266 | 0.000398183
19356.6 | 0.199105 | 10.0001 | 8628.77 | 1718.03 | 8798.15 | 879.809 | 2721.33 | 40 | 11.2661 | 0.000398108
19362.9 | 0.19915 | 10.0001 | 8627.75 | 1718.22 | 8797.18 | 879.712 | 2721.29 | 40 | 11.2685 | 0.000398146
19369.1 | 0.199177 | 10.0001 | 8630.01 | 1718.9 | 8799.53 | 879.947 | 2721.37 | 40 | 11.27 | 0.000398052
19375.3 | 0.199185 | 10.0001 | 8628.37 | 1718.64 | 8797.87 | 879.781 | 2721.62 | 40 | 11.2705 | 0.000398163
19381.5 | 0.199063 | 10.0001 | 8629.78 | 1717.87 | 8799.1 | 879.905 | 2721.43 | 40 | 11.2637 | 0.00039808
19387.6 | 0.1991 | 10.0001 | 8629.64 | 1718.16 | 8799.02 | 879.896 | 2721.68 | 40 | 11.2658 | 0.00039812
19393.9 | 0.199103 | 10.0001 | 8630.5 | 1718.36 | 8799.9 | 879.984 | 2721.76 | 40 | 11.266 | 0.000398092
19400.1 | 0.19924 | 10.0001 | 8626.93 | 1718.83 | 8796.49 | 879.643 | 2721.53 | 40.01 | 11.2735 | 0.000398212
19406.2 | 0.199137 | 10.0001 | 8628.34 | 1718.22 | 8797.76 | 879.77 | 2720.99 | 40 | 11.2678 | 0.000398076
19412.5 | 0.199114 | 10.0001 | 8631.21 | 1718.59 | 8800.65 | 880.059 | 2721.6 | 40 | 11.2665 | 0.000398035
19418.8 | 0.199189 | 10.0001 | 8629.64 | 1718.93 | 8799.17 | 879.911 | 2721.99 | 40.01 | 11.2707 | 0.000398159
19424.9 | 0.199143 | 10.0001 | 8629.18 | 1718.44 | 8798.62 | 879.857 | 2721.63 | 40 | 11.2682 | 0.000398131
19431.1 | 0.19931 | 10.0001 | 8627.36 | 1719.52 | 8797.05 | 879.699 | 2721.34 | 40 | 11.2774 | 0.00039816
19437.4 | 0.199267 | 10.0001 | 8628.85 | 1719.45 | 8798.5 | 879.844 | 2721.21 | 40 | 11.275 | 0.000398075
19443.6 | 0.199225 | 10.0001 | 8627.81 | 1718.87 | 8797.36 | 879.73 | 2721.4 | 40 | 11.2727 | 0.000398154
19449.8 | 0.1992 | 10.0001 | 8628.03 | 1718.7 | 8797.55 | 879.749 | 2721.16 | 40 | 11.2713 | 0.00039811
19456 | 0.199205 | 10.0001 | 8627.62 | 1718.66 | 8797.14 | 879.708 | 2721.16 | 40 | 11.2716 | 0.000398129
19462.2 | 0.199191 | 10.0001 | 8628.84 | 1718.79 | 8798.36 | 879.83 | 2721.24 | 40 | 11.2708 | 0.000398085
19468.4 | 0.199491 | 10.0001 | 8625.91 | 1720.8 | 8795.88 | 879.582 | 2721.22 | 40 | 11.2874 | 0.000398195
19474.7 | 0.199602 | 10.0001 | 8624.68 | 1721.5 | 8794.81 | 879.475 | 2720.57 | 39.99 | 11.2934 | 0.000398148
19480.8 | 0.199495 | 10.0001 | 8625.22 | 1720.69 | 8795.18 | 879.513 | 2720.38 | 39.99 | 11.2876 | 0.000398103
19487.1 | 0.200053 | 10.0001 | 8621.89 | 1724.83 | 8792.72 | 879.267 | 2720.21 | 39.99 | 11.3183 | 0.00039819
19493.3 | 0.200295 | 10.0001 | 8621.4 | 1726.83 | 8792.64 | 879.258 | 2719.69 | 39.99 | 11.3317 | 0.000398118
19499.5 | 0.200356 | 10.0001 | 8620.72 | 1727.21 | 8792.05 | 879.199 | 2719.61 | 39.98 | 11.335 | 0.000398133
19505.7 | 0.20009 | 10.0001 | 8622.99 | 1725.38 | 8793.91 | 879.385 | 2719.67 | 40.01 | 11.3204 | 0.000398057
19511.9 | 0.200022 | 10.0001 | 8625.05 | 1725.2 | 8795.89 | 879.584 | 2720.29 | 40 | 11.3166 | 0.000398058
19518.2 | 0.199465 | 10.0001 | 8628.51 | 1721.09 | 8798.49 | 879.843 | 2720.94 | 40.01 | 11.2859 | 0.000398036
19524.3 | 0.199305 | 10.0001 | 8627.42 | 1719.49 | 8797.1 | 879.705 | 2721.3 | 40 | 11.2771 | 0.000398151
19530.5 | 0.199234 | 10.0001 | 8631.85 | 1719.76 | 8801.5 | 880.144 | 2721.57 | 40.01 | 11.2732 | 0.000397992
19536.7 | 0.199312 | 10.0001 | 8627.17 | 1719.5 | 8796.86 | 879.68 | 2721.89 | 40.01 | 11.2774 | 0.000398248
19543 | 0.199344 | 10.0001 | 8626.63 | 1719.67 | 8796.37 | 879.631 | 2720.96 | 40 | 11.2793 | 0.000398135
19549.2 | 0.1993 | 10.0001 | 8626.21 | 1719.2 | 8795.86 | 879.58 | 2720.8 | 40 | 11.2768 | 0.000398134
19555.3 | 0.19941 | 10.0001 | 8625.72 | 1720.06 | 8795.55 | 879.549 | 2720.65 | 40.01 | 11.2829 | 0.000398127
19561.7 | 0.199516 | 10.0001 | 8624.5 | 1720.73 | 8794.48 | 879.443 | 2720.46 | 40 | 11.2887 | 0.000398147
19567.8 | 0.199326 | 10.0001 | 8627.51 | 1719.69 | 8797.23 | 879.717 | 2720.54 | 40.01 | 11.2782 | 0.000398034
19574 | 0.199247 | 10.0001 | 8629.77 | 1719.45 | 8799.4 | 879.935 | 2721.34 | 40 | 11.2739 | 0.000398053
19580.2 | 0.199209 | 10.0001 | 8629.88 | 1719.15 | 8799.45 | 879.939 | 2721.78 | 40.01 | 11.2718 | 0.000398115
19586.4 | 0.199303 | 10.0001 | 8629.97 | 1719.98 | 8799.7 | 879.964 | 2721.83 | 40 | 11.277 | 0.000398111
19592.6 | 0.199252 | 10.0001 | 8629.38 | 1719.42 | 8799.01 | 879.895 | 2721.82 | 40 | 11.2742 | 0.000398141
19598.9 | 0.19927 | 10.0001 | 8629.75 | 1719.65 | 8799.42 | 879.937 | 2721.7 | 40 | 11.2751 | 0.000398105
19605 | 0.199404 | 10.0001 | 8629.63 | 1720.78 | 8799.52 | 879.946 | 2721.8 | 40 | 11.2825 | 0.000398115
19611.3 | 0.199243 | 10.0001 | 8630.54 | 1719.57 | 8800.18 | 880.012 | 2721.87 | 40.01 | 11.2736 | 0.000398095
19617.5 | 0.199297 | 10.0001 | 8630.47 | 1720.02 | 8800.19 | 880.014 | 2721.98 | 40.01 | 11.2766 | 0.000398111
19623.7 | 0.199279 | 10.0001 | 8629.28 | 1719.63 | 8798.96 | 879.89 | 2721.88 | 40 | 11.2756 | 0.000398152
19629.8 | 0.199234 | 10.0001 | 8628.92 | 1719.18 | 8798.51 | 879.845 | 2721.58 | 40 | 11.2732 | 0.000398128
19636.1 | 0.199234 | 10.0001 | 8629.29 | 1719.25 | 8798.89 | 879.883 | 2721.55 | 40 | 11.2732 | 0.000398107
19642.3 | 0.199263 | 10.0001 | 8629.09 | 1719.46 | 8798.73 | 879.867 | 2721.6 | 40 | 11.2748 | 0.000398121
19648.5 | 0.199346 | 10.0001 | 8630.23 | 1720.4 | 8800.04 | 879.998 | 2721.77 | 40 | 11.2793 | 0.000398087
19654.8 | 0.199246 | 10.0001 | 8630.2 | 1719.53 | 8799.83 | 879.978 | 2721.94 | 40 | 11.2738 | 0.000398121
19661.1 | 0.199244 | 10.0001 | 8630.83 | 1719.64 | 8800.47 | 880.041 | 2721.99 | 39.99 | 11.2737 | 0.0003981
19667.2 | 0.199302 | 10.0001 | 8629.25 | 1719.83 | 8798.96 | 879.891 | 2721.93 | 39.99 | 11.2769 | 0.000398159
19673.5 | 0.19928 | 10.0001 | 8630.54 | 1719.89 | 8800.24 | 880.018 | 2721.79 | 40 | 11.2757 | 0.000398081
19679.6 | 0.199289 | 10.0001 | 8627.86 | 1719.44 | 8797.52 | 879.746 | 2721.72 | 40 | 11.2762 | 0.000398194
19685.9 | 0.199311 | 10.0001 | 8627.64 | 1719.59 | 8797.34 | 879.728 | 2721.16 | 40 | 11.2774 | 0.00039812
19692.1 | 0.199343 | 10.0001 | 8629.18 | 1720.17 | 8798.96 | 879.89 | 2721.33 | 39.99 | 11.2792 | 0.000398071
19698.2 | 0.199451 | 10.0001 | 8627.24 | 1720.71 | 8797.16 | 879.71 | 2721.45 | 40 | 11.2852 | 0.00039817
19704.4 | 0.199332 | 10.0001 | 8628.71 | 1719.98 | 8798.47 | 879.841 | 2721.22 | 40 | 11.2785 | 0.000398078
19710.7 | 0.199612 | 10.0001 | 8625.82 | 1721.82 | 8795.99 | 879.593 | 2721.22 | 40 | 11.294 | 0.00039819
19716.9 | 0.1996 | 10.0001 | 8624.48 | 1721.45 | 8794.61 | 879.455 | 2720.57 | 40 | 11.2934 | 0.000398157
19723.1 | 0.19968 | 10.0001 | 8627 | 1722.64 | 8797.31 | 879.725 | 2720.64 | 40 | 11.2978 | 0.000398045
19729.2 | 0.199593 | 10.0001 | 8625.92 | 1721.67 | 8796.06 | 879.6 | 2720.98 | 40 | 11.293 | 0.000398152
19735.4 | 0.199402 | 10.0001 | 8627.9 | 1720.42 | 8797.75 | 879.769 | 2720.91 | 40.01 | 11.2824 | 0.000398065
19741.7 | 0.199406 | 10.0001 | 8627.82 | 1720.44 | 8797.68 | 879.762 | 2721.28 | 40 | 11.2826 | 0.000398122
19747.9 | 0.199634 | 10.0001 | 8624.74 | 1721.79 | 8794.92 | 879.486 | 2720.95 | 39.99 | 11.2952 | 0.000398199
19754.1 | 0.19969 | 10.0001 | 8625.91 | 1722.5 | 8796.21 | 879.615 | 2720.52 | 40 | 11.2983 | 0.000398078
19760.5 | 0.200152 | 10.0001 | 8622.53 | 1725.81 | 8793.55 | 879.349 | 2720.51 | 40 | 11.3237 | 0.000398197
19766.6 | 0.199786 | 10.0001 | 8625.15 | 1723.19 | 8795.6 | 879.554 | 2720.2 | 39.99 | 11.3036 | 0.000398058
19772.8 | 0.199926 | 10.0001 | 8622.93 | 1723.95 | 8793.57 | 879.351 | 2720.35 | 40.01 | 11.3113 | 0.000398172
19779.1 | 0.199422 | 10.0001 | 8626.54 | 1720.32 | 8796.4 | 879.634 | 2720.25 | 40 | 11.2835 | 0.00039803
19785.3 | 0.200099 | 10.0001 | 8619.96 | 1724.85 | 8790.84 | 879.078 | 2720.27 | 40.01 | 11.3209 | 0.000398284
19791.4 | 0.199556 | 10.0001 | 8625.72 | 1721.32 | 8795.8 | 879.574 | 2719.64 | 40 | 11.2909 | 0.000397967
19797.7 | 0.19965 | 10.0001 | 8625.64 | 1722.11 | 8795.87 | 879.581 | 2720.68 | 40.01 | 11.2961 | 0.000398116
19803.9 | 0.199392 | 10.0001 | 8628.42 | 1720.44 | 8798.27 | 879.821 | 2720.94 | 40.01 | 11.2819 | 0.000398046
19810.1 | 0.199716 | 10.0001 | 8623.97 | 1722.35 | 8794.28 | 879.422 | 2721.01 | 40 | 11.2998 | 0.000398237
19816.4 | 0.200302 | 10.0001 | 8622.19 | 1727.04 | 8793.46 | 879.34 | 2720.17 | 40.01 | 11.3321 | 0.000398151
19822.5 | 0.199637 | 10.0001 | 8626.04 | 1722.08 | 8796.26 | 879.62 | 2720.2 | 40 | 11.2954 | 0.000398029
19828.6 | 0.199516 | 10.0001 | 8626.92 | 1721.2 | 8796.95 | 879.689 | 2720.88 | 40 | 11.2887 | 0.000398097
19834.9 | 0.199518 | 10.0001 | 8626.89 | 1721.22 | 8796.92 | 879.687 | 2721 | 40 | 11.2888 | 0.000398115
19841.2 | 0.19941 | 10.0001 | 8627.32 | 1720.38 | 8797.18 | 879.712 | 2721.05 | 40.01 | 11.2829 | 0.000398111
19847.4 | 0.199398 | 10.0001 | 8628.45 | 1720.49 | 8798.31 | 879.825 | 2721.24 | 40.01 | 11.2822 | 0.000398088
19853.6 | 0.19956 | 10.0001 | 8626.53 | 1721.51 | 8796.63 | 879.657 | 2721.25 | 40 | 11.2911 | 0.000398165
19859.7 | 0.199608 | 10.0001 | 8625.64 | 1721.75 | 8795.79 | 879.574 | 2720.83 | 40 | 11.2938 | 0.000398142
19865.9 | 0.199715 | 10.0001 | 8624.88 | 1722.52 | 8795.2 | 879.515 | 2720.62 | 40 | 11.2997 | 0.000398138
19872.3 | 0.199626 | 10.0001 | 8626.13 | 1722 | 8796.33 | 879.627 | 2720.62 | 40 | 11.2948 | 0.000398087
19878.4 | 0.199876 | 10.0001 | 8623.84 | 1723.7 | 8794.42 | 879.436 | 2720.58 | 40.01 | 11.3086 | 0.000398167
19884.6 | 0.199427 | 10.0001 | 8629.63 | 1720.98 | 8799.56 | 879.95 | 2720.8 | 40 | 11.2838 | 0.000397967
19890.8 | 0.199514 | 10.0001 | 8626.19 | 1721.04 | 8796.2 | 879.615 | 2721.43 | 40 | 11.2886 | 0.000398211
19897.1 | 0.199623 | 10.0001 | 8626.53 | 1722.05 | 8796.74 | 879.668 | 2720.85 | 40.01 | 11.2946 | 0.000398102
19903.3 | 0.199454 | 10.0001 | 8628.61 | 1721.01 | 8798.56 | 879.85 | 2721.16 | 40 | 11.2853 | 0.000398065
19909.5 | 0.199473 | 10.0001 | 8629.12 | 1721.28 | 8799.12 | 879.906 | 2721.6 | 40.01 | 11.2864 | 0.000398104
19915.8 | 0.199509 | 10.0001 | 8628.73 | 1721.51 | 8798.78 | 879.872 | 2721.64 | 40 | 11.2883 | 0.000398125
19921.9 | 0.199532 | 10.0001 | 8628.22 | 1721.6 | 8798.3 | 879.824 | 2721.53 | 39.99 | 11.2896 | 0.000398131
19928.2 | 0.199564 | 10.0001 | 8626.8 | 1721.6 | 8796.91 | 879.685 | 2721.29 | 39.99 | 11.2913 | 0.000398159
19934.4 | 0.199614 | 10.0001 | 8626.48 | 1721.97 | 8796.66 | 879.661 | 2720.97 | 39.98 | 11.2941 | 0.000398123
19940.6 | 0.199807 | 10.0001 | 8624.46 | 1723.23 | 8794.93 | 879.487 | 2720.75 | 39.99 | 11.3048 | 0.000398169
19946.8 | 0.1998 | 10.0001 | 8624.74 | 1723.22 | 8795.2 | 879.515 | 2720.42 | 40 | 11.3043 | 0.000398108
19953 | 0.199985 | 10.0001 | 8620.89 | 1724.05 | 8791.6 | 879.154 | 2720.09 | 39.99 | 11.3146 | 0.000398224
19959.3 | 0.199874 | 10.0001 | 8624.96 | 1723.91 | 8795.56 | 879.55 | 2719.83 | 39.99 | 11.3085 | 0.000398006
19965.4 | 0.199883 | 10.0001 | 8624.96 | 1723.98 | 8795.57 | 879.551 | 2720.59 | 40 | 11.3089 | 0.000398117
19971.6 | 0.199969 | 10.0001 | 8624.81 | 1724.69 | 8795.56 | 879.55 | 2720.59 | 40 | 11.3137 | 0.000398117
19977.9 | 0.199938 | 10.0001 | 8623.35 | 1724.13 | 8794.02 | 879.396 | 2720.39 | 39.99 | 11.312 | 0.000398158
19984 | 0.199785 | 10.0001 | 8625.36 | 1723.22 | 8795.81 | 879.575 | 2720.28 | 40 | 11.3035 | 0.00039806
19990.2 | 0.199872 | 10.0001 | 8623.91 | 1723.68 | 8794.48 | 879.442 | 2720.54 | 40 | 11.3084 | 0.000398159
19996.5 | 0.200095 | 10.0001 | 8622.67 | 1725.36 | 8793.59 | 879.353 | 2720.16 | 40 | 11.3207 | 0.000398143
20002.6 | 0.199897 | 10.0001 | 8624.84 | 1724.08 | 8795.47 | 879.541 | 2720.17 | 40 | 11.3097 | 0.00039806
20008.9 | 0.199683 | 10.0001 | 8625.36 | 1722.34 | 8795.64 | 879.558 | 2720.55 | 40 | 11.2979 | 0.000398108
20015.2 | 0.199697 | 10.0001 | 8626.92 | 1722.77 | 8797.26 | 879.72 | 2720.8 | 40.01 | 11.2987 | 0.000398071
20021.3 | 0.199653 | 10.0001 | 8625.24 | 1722.06 | 8795.47 | 879.541 | 2720.92 | 40.01 | 11.2963 | 0.00039817
20027.5 | 0.199656 | 10.0001 | 8626.11 | 1722.25 | 8796.36 | 879.63 | 2720.66 | 39.99 | 11.2964 | 0.000398091
20033.7 | 0.199809 | 10.0001 | 8624.23 | 1723.2 | 8794.7 | 879.464 | 2720.66 | 39.99 | 11.3049 | 0.000398166
20039.9 | 0.199743 | 10.0001 | 8625.29 | 1722.85 | 8795.67 | 879.561 | 2720.43 | 40 | 11.3013 | 0.000398089
20046.1 | 0.19991 | 10.0001 | 8622.45 | 1723.71 | 8793.05 | 879.299 | 2720.32 | 40 | 11.3104 | 0.000398191
20052.4 | 0.199908 | 10.0001 | 8622.39 | 1723.68 | 8792.99 | 879.293 | 2719.84 | 40 | 11.3103 | 0.000398124
20058.7 | 0.19998 | 10.0001 | 8623.49 | 1724.53 | 8794.24 | 879.418 | 2719.95 | 40 | 11.3143 | 0.000398083
20064.8 | 0.199714 | 10.0001 | 8626.97 | 1722.93 | 8797.33 | 879.727 | 2720.49 | 40 | 11.2996 | 0.000398022
20071.1 | 0.199785 | 10.0001 | 8624.66 | 1723.08 | 8795.09 | 879.504 | 2720.88 | 40 | 11.3035 | 0.000398181
20077.2 | 0.199681 | 10.0001 | 8627.5 | 1722.75 | 8797.82 | 879.776 | 2720.79 | 40.01 | 11.2978 | 0.000398044
20083.5 | 0.19972 | 10.0001 | 8627.33 | 1723.05 | 8797.71 | 879.765 | 2721.28 | 40.01 | 11.3 | 0.000398121
20089.6 | 0.199674 | 10.0001 | 8628.14 | 1722.81 | 8798.45 | 879.84 | 2721.36 | 40 | 11.2974 | 0.000398099
20095.9 | 0.199704 | 10.0001 | 8627.68 | 1722.98 | 8798.04 | 879.798 | 2721.45 | 40 | 11.2991 | 0.000398131
20102 | 0.199674 | 10.0001 | 8628.93 | 1722.98 | 8799.27 | 879.921 | 2721.5 | 40.01 | 11.2974 | 0.000398082
20108.3 | 0.199722 | 10.0001 | 8627.88 | 1723.18 | 8798.28 | 879.822 | 2721.61 | 39.99 | 11.3001 | 0.000398143
20114.5 | 0.199727 | 10.0001 | 8624.82 | 1722.61 | 8795.17 | 879.511 | 2721.06 | 39.99 | 11.3003 | 0.000398204
20120.7 | 0.199668 | 10.0001 | 8626.5 | 1722.44 | 8796.78 | 879.672 | 2720.63 | 39.99 | 11.2971 | 0.000398068
20127 | 0.199696 | 10.0001 | 8627.53 | 1722.88 | 8797.87 | 879.781 | 2721.1 | 39.99 | 11.2986 | 0.000398087
20133.3 | 0.199712 | 10.0001 | 8628.27 | 1723.17 | 8798.65 | 879.86 | 2721.4 | 40 | 11.2995 | 0.000398096
20139.4 | 0.199704 | 10.0001 | 8627.09 | 1722.86 | 8797.44 | 879.738 | 2721.41 | 40 | 11.2991 | 0.000398152
20145.6 | 0.199799 | 10.0001 | 8626.72 | 1723.61 | 8797.22 | 879.716 | 2721.12 | 39.99 | 11.3043 | 0.00039812
20151.8 | 0.19991 | 10.0001 | 8623.66 | 1723.96 | 8794.29 | 879.423 | 2720.8 | 39.99 | 11.3105 | 0.000398206
20158.1 | 0.19988 | 10.0001 | 8625.9 | 1724.15 | 8796.53 | 879.647 | 2720.44 | 40 | 11.3088 | 0.000398051
20164.2 | 0.200198 | 10.0001 | 8623.23 | 1726.35 | 8794.34 | 879.428 | 2720.66 | 39.99 | 11.3263 | 0.000398183
20170.5 | 0.20016 | 10.0001 | 8622.15 | 1725.81 | 8793.17 | 879.312 | 2720.05 | 39.99 | 11.3242 | 0.000398146
20176.7 | 0.200067 | 10.0001 | 8624.25 | 1725.43 | 8795.16 | 879.51 | 2720.08 | 39.99 | 11.3191 | 0.000398061
20182.8 | 0.200247 | 10.0001 | 8622.46 | 1726.62 | 8793.64 | 879.358 | 2720.33 | 39.99 | 11.329 | 0.000398166
20189 | 0.200624 | 10.0001 | 8620.1 | 1729.4 | 8791.87 | 879.181 | 2719.8 | 39.99 | 11.3498 | 0.000398169
20195.4 | 0.20069 | 10.0001 | 8621.18 | 1730.19 | 8793.08 | 879.303 | 2719.59 | 40 | 11.3534 | 0.000398083
20201.5 | 0.200514 | 10.0001 | 8620.91 | 1728.62 | 8792.51 | 879.245 | 2719.73 | 40 | 11.3437 | 0.00039813
20207.7 | 0.200414 | 10.0001 | 8620.92 | 1727.75 | 8792.35 | 879.229 | 2719.65 | 40.01 | 11.3382 | 0.000398125
20214 | 0.199785 | 10.0001 | 8628.05 | 1723.75 | 8798.55 | 879.85 | 2720.25 | 40.01 | 11.3035 | 0.000397932
20220.1 | 0.19997 | 10.0001 | 8626.33 | 1725.01 | 8797.11 | 879.705 | 2721.35 | 40.01 | 11.3137 | 0.000398158
20226.3 | 0.199869 | 10.0001 | 8626.24 | 1724.12 | 8796.86 | 879.68 | 2721.03 | 40.01 | 11.3082 | 0.000398123
20232.6 | 0.199808 | 10.0001 | 8626.97 | 1723.74 | 8797.49 | 879.743 | 2721.07 | 40 | 11.3048 | 0.0003981
20238.8 | 0.199712 | 10.0001 | 8631.65 | 1723.84 | 8802.1 | 880.204 | 2721.7 | 40.01 | 11.2995 | 0.000397983
20245 | 0.199781 | 10.0001 | 8628.83 | 1723.88 | 8799.34 | 879.928 | 2722.29 | 40.01 | 11.3033 | 0.000398195
20251.2 | 0.199853 | 10.0001 | 8630.53 | 1724.84 | 8801.2 | 880.114 | 2721.99 | 40.01 | 11.3073 | 0.000398067
20257.3 | 0.199718 | 10.0001 | 8628.21 | 1723.21 | 8798.6 | 879.854 | 2722 | 40 | 11.2998 | 0.000398186
20263.6 | 0.199734 | 10.0001 | 8629 | 1723.5 | 8799.43 | 879.937 | 2721.61 | 40 | 11.3007 | 0.000398091
20269.8 | 0.199768 | 10.0001 | 8629.16 | 1723.83 | 8799.66 | 879.96 | 2721.83 | 40 | 11.3026 | 0.000398113
20276 | 0.199785 | 10.0001 | 8626.98 | 1723.54 | 8797.47 | 879.741 | 2721.6 | 40 | 11.3036 | 0.000398179
20282.3 | 0.199742 | 10.0001 | 8627.74 | 1723.33 | 8798.16 | 879.81 | 2721.25 | 40 | 11.3012 | 0.000398096
20288.4 | 0.199772 | 10.0001 | 8629.05 | 1723.84 | 8799.56 | 879.95 | 2721.55 | 40 | 11.3028 | 0.000398077
20294.6 | 0.199783 | 10.0001 | 8629.58 | 1724.05 | 8800.11 | 880.005 | 2721.86 | 39.99 | 11.3035 | 0.000398097
20300.9 | 0.199917 | 10.0001 | 8625.22 | 1724.33 | 8795.89 | 879.583 | 2721.53 | 39.99 | 11.3108 | 0.00039824
20307 | 0.199975 | 10.0001 | 8626.09 | 1725 | 8796.88 | 879.682 | 2720.8 | 39.99 | 11.314 | 0.000398088
20313.4 | 0.199797 | 10.0001 | 8627.39 | 1723.73 | 8797.91 | 879.785 | 2721.08 | 40 | 11.3042 | 0.000398083
20319.5 | 0.199964 | 10.0001 | 8626.82 | 1725.05 | 8797.6 | 879.754 | 2721.29 | 39.99 | 11.3134 | 0.000398127
20325.7 | 0.200173 | 10.0001 | 8624.59 | 1726.41 | 8795.68 | 879.563 | 2720.98 | 40 | 11.3249 | 0.000398169
20332 | 0.200213 | 10.0001 | 8624.15 | 1726.66 | 8795.3 | 879.524 | 2720.59 | 40 | 11.3271 | 0.000398129
20338.2 | 0.199966 | 10.0001 | 8625.93 | 1724.9 | 8796.7 | 879.664 | 2720.65 | 40.01 | 11.3135 | 0.000398074
20344.4 | 0.200039 | 10.0001 | 8624.88 | 1725.32 | 8795.75 | 879.569 | 2720.84 | 40 | 11.3176 | 0.000398145
20350.6 | 0.200043 | 10.0001 | 8625.89 | 1725.55 | 8796.79 | 879.673 | 2720.83 | 40.01 | 11.3178 | 0.000398096
20356.8 | 0.199996 | 10.0001 | 8623.84 | 1724.73 | 8794.62 | 879.456 | 2720.71 | 40.01 | 11.3152 | 0.000398177
20363.1 | 0.200034 | 10.0001 | 8625.78 | 1725.45 | 8796.66 | 879.66 | 2720.54 | 40 | 11.3172 | 0.00039806
20369.2 | 0.199832 | 10.0001 | 8627.17 | 1723.98 | 8797.74 | 879.768 | 2721.06 | 39.99 | 11.3061 | 0.000398087
20375.4 | 0.199831 | 10.0001 | 8626.33 | 1723.8 | 8796.88 | 879.682 | 2721.15 | 40.01 | 11.3061 | 0.000398139
20381.6 | 0.200008 | 10.0001 | 8624.68 | 1725.01 | 8795.5 | 879.544 | 2720.83 | 40 | 11.3158 | 0.000398155
20388 | 0.20003 | 10.0001 | 8625.75 | 1725.41 | 8796.63 | 879.657 | 2720.71 | 40 | 11.317 | 0.000398086
20394.2 | 0.199863 | 10.0001 | 8626.05 | 1724.03 | 8796.65 | 879.659 | 2720.9 | 40 | 11.3078 | 0.000398113
20400.3 | 0.19991 | 10.0001 | 8626.69 | 1724.56 | 8797.38 | 879.732 | 2720.99 | 40 | 11.3104 | 0.000398093
20406.5 | 0.199907 | 10.0001 | 8625.98 | 1724.4 | 8796.65 | 879.659 | 2721.09 | 40 | 11.3103 | 0.000398141
20412.7 | 0.19997 | 10.0001 | 8626.93 | 1725.13 | 8797.73 | 879.767 | 2721.06 | 40 | 11.3138 | 0.000398088
20418.9 | 0.19989 | 10.0001 | 8628.17 | 1724.69 | 8798.86 | 879.88 | 2721.39 | 40 | 11.3094 | 0.000398085
20425.2 | 0.199878 | 10.0001 | 8628.93 | 1724.73 | 8799.61 | 879.955 | 2721.7 | 40.01 | 11.3087 | 0.000398096
20431.3 | 0.200039 | 10.0001 | 8626.77 | 1725.69 | 8797.68 | 879.762 | 2721.64 | 40 | 11.3175 | 0.000398175
20437.6 | 0.199851 | 10.0001 | 8630.46 | 1724.81 | 8801.13 | 880.107 | 2721.61 | 40 | 11.3072 | 0.000398014
20443.8 | 0.199973 | 10.0001 | 8625.58 | 1724.89 | 8796.36 | 879.63 | 2721.76 | 40 | 11.3139 | 0.000398252
20450.1 | 0.199911 | 10.0001 | 8626.59 | 1724.55 | 8797.28 | 879.722 | 2720.94 | 40 | 11.3105 | 0.00039809
20456.2 | 0.200056 | 10.0001 | 8626.18 | 1725.72 | 8797.11 | 879.705 | 2721.13 | 40 | 11.3185 | 0.000398126
20462.4 | 0.199935 | 10.0001 | 8627.09 | 1724.86 | 8797.83 | 879.777 | 2721.13 | 40.01 | 11.3118 | 0.000398093
20468.6 | 0.199982 | 10.0001 | 8627.64 | 1725.37 | 8798.47 | 879.841 | 2721.38 | 40.01 | 11.3144 | 0.000398101
20474.9 | 0.200018 | 10.0001 | 8625.62 | 1725.28 | 8796.47 | 879.641 | 2721.26 | 40.01 | 11.3164 | 0.000398174
20481 | 0.199882 | 10.0001 | 8630.21 | 1725.02 | 8800.93 | 880.087 | 2721.39 | 40.01 | 11.3089 | 0.000397991
20487.3 | 0.199926 | 10.0001 | 8627.55 | 1724.87 | 8798.28 | 879.822 | 2721.94 | 40.02 | 11.3113 | 0.000398192
20493.4 | 0.199919 | 10.0001 | 8628.84 | 1725.07 | 8799.58 | 879.953 | 2721.58 | 40.01 | 11.3109 | 0.00039808
20499.7 | 0.19996 | 10.0001 | 8627.12 | 1725.08 | 8797.91 | 879.785 | 2721.64 | 40 | 11.3132 | 0.000398165
20505.9 | 0.199942 | 10.0001 | 8629.31 | 1725.36 | 8800.11 | 880.005 | 2721.58 | 40 | 11.3122 | 0.000398056
20512.2 | 0.199921 | 10.0001 | 8629.29 | 1725.18 | 8800.05 | 879.999 | 2721.99 | 40 | 11.3111 | 0.000398119
20518.3 | 0.199966 | 10.0001 | 8627.13 | 1725.14 | 8797.92 | 879.786 | 2721.71 | 40 | 11.3135 | 0.000398174
20524.5 | 0.200005 | 10.0001 | 8627.48 | 1725.54 | 8798.34 | 879.829 | 2721.36 | 40 | 11.3157 | 0.000398104
20530.7 | 0.200041 | 10.0001 | 8627.23 | 1725.8 | 8798.15 | 879.809 | 2721.43 | 40 | 11.3177 | 0.000398123
20537 | 0.200222 | 10.0001 | 8625.77 | 1727.07 | 8796.97 | 879.691 | 2721.25 | 39.99 | 11.3276 | 0.00039815
20543.2 | 0.200164 | 10.0001 | 8623.66 | 1726.14 | 8794.72 | 879.466 | 2720.78 | 39.99 | 11.3244 | 0.000398183
20549.4 | 0.200077 | 10.0001 | 8628.34 | 1726.33 | 8799.35 | 879.929 | 2720.85 | 39.99 | 11.3196 | 0.000397984
20555.6 | 0.199956 | 10.0001 | 8630.57 | 1725.73 | 8801.41 | 880.135 | 2721.99 | 40 | 11.313 | 0.000398057
20561.8 | 0.200027 | 10.0001 | 8629.74 | 1726.18 | 8800.69 | 880.063 | 2722.32 | 40 | 11.3169 | 0.000398138
20568 | 0.200266 | 10.0001 | 8628.93 | 1728.08 | 8800.27 | 880.021 | 2722.12 | 40 | 11.33 | 0.000398128
20574.3 | 0.199915 | 10.0001 | 8630.32 | 1725.33 | 8801.09 | 880.103 | 2722.12 | 40 | 11.3107 | 0.000398091
20580.5 | 0.200059 | 10.0001 | 8629.49 | 1726.41 | 8800.49 | 880.043 | 2722.24 | 40 | 11.3186 | 0.000398135
20586.7 | 0.200052 | 10.0001 | 8628.92 | 1726.23 | 8799.9 | 879.984 | 2722.06 | 40 | 11.3182 | 0.000398136
20592.9 | 0.200164 | 10.0001 | 8625.75 | 1726.57 | 8796.85 | 879.679 | 2721.56 | 39.99 | 11.3245 | 0.000398201
20599.1 | 0.200266 | 10.0001 | 8627.24 | 1727.75 | 8798.55 | 879.849 | 2721.19 | 40 | 11.3301 | 0.00039807
20605.3 | 0.200413 | 10.0001 | 8625.58 | 1728.68 | 8797.1 | 879.704 | 2721.37 | 39.99 | 11.3381 | 0.000398162
20611.6 | 0.20037 | 10.0001 | 8625.66 | 1728.32 | 8797.11 | 879.705 | 2721.05 | 39.99 | 11.3358 | 0.000398114
20617.8 | 0.200414 | 10.0001 | 8623.07 | 1728.19 | 8794.54 | 879.448 | 2720.76 | 39.99 | 11.3382 | 0.000398188
20624 | 0.200164 | 10.0001 | 8626.48 | 1726.71 | 8797.59 | 879.753 | 2720.59 | 40.01 | 11.3244 | 0.000398025
20630.1 | 0.200994 | 10.0001 | 8621.06 | 1732.78 | 8793.47 | 879.342 | 2720.79 | 40 | 11.3702 | 0.000398241
20636.3 | 0.200127 | 10.0001 | 8627.19 | 1726.53 | 8798.25 | 879.82 | 2720.42 | 40 | 11.3224 | 0.00039797
20642.7 | 0.200583 | 10.0001 | 8622.95 | 1729.62 | 8794.71 | 879.465 | 2721.04 | 40 | 11.3475 | 0.000398222
20648.9 | 0.200658 | 10.0001 | 8623.54 | 1730.39 | 8795.44 | 879.538 | 2720.42 | 40 | 11.3517 | 0.000398098
20655.1 | 0.200555 | 10.0001 | 8624.81 | 1729.75 | 8796.56 | 879.65 | 2720.65 | 40.01 | 11.346 | 0.000398081
20661.2 | 0.200641 | 10.0001 | 8623.81 | 1730.29 | 8795.68 | 879.562 | 2720.8 | 39.99 | 11.3507 | 0.000398142
20667.4 | 0.200586 | 10.0001 | 8624.12 | 1729.88 | 8795.91 | 879.585 | 2720.66 | 40.01 | 11.3477 | 0.000398112
20673.6 | 0.200251 | 10.0001 | 8628.64 | 1727.89 | 8799.94 | 879.988 | 2721.09 | 40 | 11.3292 | 0.000397992
20679.8 | 0.200346 | 10.0001 | 8626.36 | 1728.25 | 8797.79 | 879.773 | 2721.7 | 40.01 | 11.3344 | 0.000398179
20686.1 | 0.20018 | 10.0001 | 8626.56 | 1726.86 | 8797.7 | 879.764 | 2721.26 | 40.02 | 11.3253 | 0.000398118
20692.3 | 0.199898 | 10.0001 | 8631.05 | 1725.33 | 8801.81 | 880.175 | 2721.7 | 40.01 | 11.3098 | 0.000397997
20698.5 | 0.200074 | 10.0001 | 8626.49 | 1725.94 | 8797.46 | 879.74 | 2722 | 40.01 | 11.3195 | 0.000398238
20704.7 | 0.200025 | 10.0001 | 8629.18 | 1726.05 | 8800.12 | 880.006 | 2721.5 | 40 | 11.3168 | 0.000398044
20711 | 0.200112 | 10.0001 | 8627.74 | 1726.52 | 8798.8 | 879.874 | 2721.87 | 40.01 | 11.3216 | 0.000398158
20717.1 | 0.200053 | 10.0001 | 8628.35 | 1726.13 | 8799.32 | 879.926 | 2721.63 | 40.01 | 11.3183 | 0.000398099
20723.3 | 0.200011 | 10.0001 | 8631.11 | 1726.32 | 8802.06 | 880.2 | 2722.08 | 40.02 | 11.316 | 0.000398041
20729.6 | 0.200076 | 10.0001 | 8627.69 | 1726.2 | 8798.69 | 879.863 | 2722.2 | 40 | 11.3196 | 0.000398211
20735.7 | 0.200086 | 10.0001 | 8632.31 | 1727.21 | 8803.41 | 880.335 | 2722.12 | 40.01 | 11.3202 | 0.000397986
20742 | 0.20012 | 10.0001 | 8630.29 | 1727.09 | 8801.41 | 880.135 | 2722.78 | 40.01 | 11.322 | 0.000398173
20748.2 | 0.20017 | 10.0001 | 8631.56 | 1727.78 | 8802.79 | 880.273 | 2722.55 | 40.01 | 11.3248 | 0.000398077
20754.4 | 0.200033 | 10.0001 | 8632.39 | 1726.76 | 8803.4 | 880.334 | 2722.89 | 40 | 11.3172 | 0.000398099
20760.7 | 0.199998 | 10.0001 | 8628.03 | 1725.59 | 8798.9 | 879.884 | 2722.49 | 39.99 | 11.3153 | 0.000398244
20766.7 | 0.200019 | 10.0001 | 8629.8 | 1726.12 | 8800.74 | 880.068 | 2721.85 | 40 | 11.3164 | 0.000398067
20773 | 0.200119 | 10.0001 | 8630.53 | 1727.13 | 8801.65 | 880.159 | 2722.31 | 40 | 11.322 | 0.000398093
20779.2 | 0.199977 | 10.0001 | 8630.4 | 1725.88 | 8801.28 | 880.122 | 2722.4 | 39.99 | 11.3141 | 0.000398123
20785.5 | 0.200028 | 10.0001 | 8629.59 | 1726.16 | 8800.54 | 880.048 | 2722.26 | 39.99 | 11.3169 | 0.000398136
20791.6 | 0.199953 | 10.0001 | 8631.31 | 1725.85 | 8802.16 | 880.21 | 2722.34 | 39.99 | 11.3128 | 0.000398074
20797.9 | 0.200078 | 10.0001 | 8630.84 | 1726.85 | 8801.9 | 880.184 | 2722.61 | 39.99 | 11.3197 | 0.000398126
20804 | 0.200117 | 10.0001 | 8629.54 | 1726.92 | 8800.63 | 880.058 | 2722.42 | 39.99 | 11.3218 | 0.000398155
20810.2 | 0.200015 | 10.0001 | 8629.94 | 1726.12 | 8800.87 | 880.081 | 2722.16 | 40 | 11.3162 | 0.000398107
20816.4 | 0.200037 | 10.0001 | 8628.66 | 1726.05 | 8799.6 | 879.955 | 2722.08 | 39.99 | 11.3174 | 0.000398152
20822.8 | 0.199984 | 10.0001 | 8630.49 | 1725.96 | 8801.38 | 880.132 | 2722.05 | 39.99 | 11.3145 | 0.000398067
20828.9 | 0.200058 | 10.0001 | 8630.63 | 1726.63 | 8801.65 | 880.159 | 2722.43 | 40.01 | 11.3186 | 0.000398111
20835.1 | 0.200004 | 10.0001 | 8630.59 | 1726.15 | 8801.52 | 880.146 | 2722.46 | 39.99 | 11.3156 | 0.000398121
20841.3 | 0.200122 | 10.0001 | 8629.31 | 1726.92 | 8800.41 | 880.035 | 2722.29 | 39.99 | 11.3221 | 0.000398146
20847.6 | 0.200304 | 10.0001 | 8627.24 | 1728.07 | 8798.61 | 879.855 | 2721.87 | 40 | 11.3322 | 0.000398166
20853.7 | 0.199976 | 10.0001 | 8630.61 | 1725.91 | 8801.49 | 880.143 | 2721.83 | 40 | 11.314 | 0.00039803
20860 | 0.200206 | 10.0001 | 8629.66 | 1727.71 | 8800.91 | 880.085 | 2722.37 | 40.01 | 11.3268 | 0.000398135
20866.3 | 0.200107 | 10.0001 | 8633.46 | 1727.61 | 8804.61 | 880.455 | 2722.62 | 40 | 11.3213 | 0.000398004
20872.3 | 0.200105 | 10.0001 | 8632.96 | 1727.5 | 8804.1 | 880.404 | 2723.32 | 40 | 11.3212 | 0.00039813
20878.7 | 0.200119 | 10.0001 | 8630.31 | 1727.09 | 8801.43 | 880.137 | 2722.91 | 40 | 11.3219 | 0.000398191
20884.8 | 0.200103 | 10.0001 | 8631.74 | 1727.24 | 8802.85 | 880.28 | 2722.57 | 40.01 | 11.3211 | 0.000398077
20891 | 0.200141 | 10.0001 | 8632.52 | 1727.72 | 8803.72 | 880.366 | 2722.94 | 40.01 | 11.3231 | 0.000398092
20897.2 | 0.200096 | 10.0001 | 8630.79 | 1726.98 | 8801.87 | 880.181 | 2722.89 | 40 | 11.3207 | 0.000398168
20903.4 | 0.20006 | 10.0001 | 8630.27 | 1726.57 | 8801.29 | 880.123 | 2722.48 | 40 | 11.3187 | 0.000398134
20909.6 | 0.200026 | 10.0001 | 8629.93 | 1726.21 | 8800.88 | 880.082 | 2722.31 | 40 | 11.3168 | 0.000398128
20915.8 | 0.200052 | 10.0001 | 8629.4 | 1726.33 | 8800.39 | 880.033 | 2722.17 | 39.99 | 11.3182 | 0.00039813
20922 | 0.200081 | 10.0001 | 8628.02 | 1726.3 | 8799.02 | 879.897 | 2721.91 | 40 | 11.3198 | 0.000398153
20928.2 | 0.200058 | 10.0001 | 8630.51 | 1726.61 | 8801.52 | 880.146 | 2721.96 | 40.01 | 11.3186 | 0.000398048
20934.5 | 0.200194 | 10.0001 | 8631.29 | 1727.94 | 8802.56 | 880.25 | 2722.56 | 39.99 | 11.3261 | 0.000398089
20940.7 | 0.200133 | 10.0001 | 8631.35 | 1727.42 | 8802.51 | 880.245 | 2722.75 | 40 | 11.3227 | 0.000398119
20946.9 | 0.200139 | 10.0001 | 8631.13 | 1727.42 | 8802.29 | 880.223 | 2722.7 | 39.99 | 11.323 | 0.000398121
20953.3 | 0.200133 | 10.0001 | 8629.12 | 1726.97 | 8800.24 | 880.018 | 2722.41 | 39.99 | 11.3227 | 0.000398172
20959.3 | 0.200069 | 10.0001 | 8629.65 | 1726.52 | 8800.66 | 880.061 | 2722.09 | 39.99 | 11.3192 | 0.000398106
20965.6 | 0.200126 | 10.0001 | 8630.58 | 1727.21 | 8801.71 | 880.165 | 2722.29 | 39.99 | 11.3224 | 0.000398088
20971.8 | 0.200113 | 10.0001 | 8629.49 | 1726.88 | 8800.58 | 880.052 | 2722.36 | 40 | 11.3216 | 0.000398149
20978 | 0.200179 | 10.0001 | 8628.12 | 1727.17 | 8799.3 | 879.924 | 2721.99 | 39.99 | 11.3253 | 0.000398153
20984.2 | 0.200144 | 10.0001 | 8630.92 | 1727.42 | 8802.09 | 880.203 | 2722.06 | 40 | 11.3233 | 0.000398037
20990.4 | 0.200114 | 10.0001 | 8630.94 | 1727.17 | 8802.05 | 880.2 | 2722.6 | 40 | 11.3216 | 0.000398117
20996.7 | 0.2001 | 10.0001 | 8630.17 | 1726.9 | 8801.25 | 880.119 | 2722.51 | 40 | 11.3209 | 0.000398141
21002.8 | 0.200117 | 10.0001 | 8629.42 | 1726.89 | 8800.51 | 880.045 | 2722.25 | 40 | 11.3218 | 0.000398136
21009.1 | 0.200183 | 10.0001 | 8628.67 | 1727.32 | 8799.86 | 879.98 | 2722.04 | 40 | 11.3255 | 0.000398135
21015.4 | 0.200178 | 10.0001 | 8631.24 | 1727.78 | 8802.48 | 880.242 | 2722.22 | 40.01 | 11.3252 | 0.000398042
21021.6 | 0.200142 | 10.0001 | 8630.83 | 1727.39 | 8802 | 880.194 | 2722.66 | 40 | 11.3232 | 0.000398129
21027.7 | 0.200187 | 10.0001 | 8631.51 | 1727.92 | 8802.77 | 880.271 | 2722.67 | 40 | 11.3257 | 0.000398095
21033.9 | 0.200262 | 10.0001 | 8629.38 | 1728.13 | 8800.72 | 880.066 | 2722.57 | 40.01 | 11.3298 | 0.000398173
21040.2 | 0.200242 | 10.0001 | 8630.63 | 1728.21 | 8801.96 | 880.19 | 2722.33 | 40 | 11.3287 | 0.000398082
21046.2 | 0.200197 | 10.0001 | 8631.54 | 1728.01 | 8802.81 | 880.275 | 2722.66 | 40 | 11.3262 | 0.000398092
21052.5 | 0.200182 | 10.0001 | 8631.4 | 1727.85 | 8802.64 | 880.258 | 2722.81 | 40 | 11.3254 | 0.000398121
21058.8 | 0.200348 | 10.0001 | 8631.21 | 1729.25 | 8802.73 | 880.267 | 2722.82 | 39.99 | 11.3346 | 0.000398119
21064.9 | 0.200329 | 10.0001 | 8630.66 | 1728.97 | 8802.13 | 880.208 | 2722.71 | 40 | 11.3335 | 0.00039813
21071.2 | 0.200179 | 10.0001 | 8631.13 | 1727.77 | 8802.36 | 880.23 | 2722.63 | 40 | 11.3252 | 0.000398108
21077.3 | 0.200149 | 10.0001 | 8632.31 | 1727.75 | 8803.52 | 880.346 | 2722.82 | 39.99 | 11.3236 | 0.000398083
21083.5 | 0.200364 | 10.0001 | 8630.97 | 1729.34 | 8802.52 | 880.246 | 2722.93 | 40 | 11.3354 | 0.000398145
21089.9 | 0.200217 | 10.0001 | 8630.32 | 1727.94 | 8801.6 | 880.154 | 2722.64 | 40 | 11.3274 | 0.000398143
21096 | 0.200172 | 10.0001 | 8629.81 | 1727.45 | 8801.01 | 880.095 | 2722.39 | 40 | 11.3249 | 0.000398134
21102.2 | 0.200165 | 10.0001 | 8628.43 | 1727.11 | 8799.59 | 879.953 | 2722.1 | 40 | 11.3245 | 0.000398156
21108.5 | 0.200208 | 10.0001 | 8630.62 | 1727.92 | 8801.89 | 880.183 | 2722.09 | 40 | 11.3269 | 0.00039805
21114.6 | 0.200309 | 10.0001 | 8629.7 | 1728.61 | 8801.13 | 880.107 | 2722.45 | 40 | 11.3324 | 0.000398137
21120.9 | 0.200203 | 10.0001 | 8628.46 | 1727.44 | 8799.68 | 879.962 | 2722.15 | 40.01 | 11.3266 | 0.000398159
21127.1 | 0.200218 | 10.0001 | 8629.4 | 1727.76 | 8800.66 | 880.06 | 2721.98 | 39.99 | 11.3274 | 0.000398089
21133.4 | 0.200157 | 10.0001 | 8630.35 | 1727.43 | 8801.53 | 880.147 | 2722.25 | 39.99 | 11.3241 | 0.00039809
21139.5 | 0.200161 | 10.0001 | 8629 | 1727.19 | 8800.16 | 880.01 | 2722.24 | 40 | 11.3243 | 0.00039815
21145.8 | 0.200229 | 10.0001 | 8630.91 | 1728.16 | 8802.23 | 880.217 | 2722.26 | 40.01 | 11.328 | 0.00039806
21152 | 0.20029 | 10.0001 | 8631.67 | 1728.84 | 8803.11 | 880.305 | 2722.76 | 40 | 11.3314 | 0.000398093
21158.1 | 0.20022 | 10.0001 | 8630.64 | 1728.03 | 8801.94 | 880.188 | 2722.78 | 40 | 11.3275 | 0.000398149
21164.4 | 0.200315 | 10.0001 | 8631.63 | 1729.05 | 8803.1 | 880.304 | 2722.73 | 40.01 | 11.3328 | 0.000398089
21170.5 | 0.200231 | 10.0001 | 8628.62 | 1727.72 | 8799.9 | 879.984 | 2722.53 | 40 | 11.3281 | 0.000398205
21176.7 | 0.200259 | 10.0001 | 8629.73 | 1728.18 | 8801.07 | 880.102 | 2722.08 | 40 | 11.3296 | 0.000398085
21183 | 0.200175 | 10.0001 | 8629.12 | 1727.34 | 8800.31 | 880.025 | 2722.19 | 39.99 | 11.325 | 0.000398136
21189.2 | 0.200233 | 10.0001 | 8632.49 | 1728.51 | 8803.84 | 880.379 | 2722.47 | 40 | 11.3282 | 0.000398017
21195.4 | 0.200218 | 10.0001 | 8628.8 | 1727.64 | 8800.06 | 880 | 2722.72 | 39.99 | 11.3274 | 0.000398225
21201.7 | 0.200248 | 10.0001 | 8628.85 | 1727.91 | 8800.16 | 880.01 | 2722 | 39.99 | 11.3291 | 0.000398115
21207.9 | 0.200248 | 10.0001 | 8629.38 | 1728.02 | 8800.7 | 880.064 | 2722.07 | 39.99 | 11.3291 | 0.000398101
21214.1 | 0.200409 | 10.0001 | 8627.49 | 1729.03 | 8799.04 | 879.898 | 2721.99 | 40 | 11.3379 | 0.000398164
21220.2 | 0.20029 | 10.0001 | 8628.63 | 1728.23 | 8800.01 | 879.995 | 2721.78 | 40 | 11.3314 | 0.00039809
21226.4 | 0.200119 | 10.0001 | 8630.46 | 1727.12 | 8801.58 | 880.152 | 2722.17 | 39.99 | 11.322 | 0.000398076
21232.7 | 0.200173 | 10.0001 | 8629.39 | 1727.37 | 8800.57 | 880.052 | 2722.34 | 40 | 11.3249 | 0.000398146
21239 | 0.200223 | 10.0001 | 8628.22 | 1727.56 | 8799.47 | 879.941 | 2722.01 | 39.99 | 11.3277 | 0.000398148
21245.1 | 0.200307 | 10.0001 | 8629.25 | 1728.5 | 8800.66 | 880.06 | 2721.97 | 40 | 11.3323 | 0.000398088
21251.3 | 0.200558 | 10.0001 | 8626.19 | 1730.05 | 8797.97 | 879.791 | 2721.84 | 39.99 | 11.3462 | 0.000398191
21257.6 | 0.200179 | 10.0001 | 8630.03 | 1727.55 | 8801.24 | 880.118 | 2721.67 | 40 | 11.3253 | 0.000398018
21263.7 | 0.200328 | 10.0001 | 8627.72 | 1728.37 | 8799.14 | 879.908 | 2722.11 | 40.01 | 11.3335 | 0.000398177
21270 | 0.20043 | 10.0001 | 8627.05 | 1729.12 | 8798.63 | 879.857 | 2721.67 | 40 | 11.3391 | 0.000398136
21276.2 | 0.200372 | 10.0001 | 8630.22 | 1729.25 | 8801.76 | 880.17 | 2721.92 | 40.01 | 11.3359 | 0.000398031
21282.4 | 0.200217 | 10.0001 | 8632.33 | 1728.34 | 8803.65 | 880.36 | 2722.71 | 40.01 | 11.3274 | 0.000398061
21288.6 | 0.200275 | 10.0001 | 8630.09 | 1728.39 | 8801.47 | 880.141 | 2722.83 | 40 | 11.3305 | 0.000398177
21294.8 | 0.200238 | 10.0001 | 8629.86 | 1728.02 | 8801.17 | 880.111 | 2722.39 | 40.01 | 11.3285 | 0.000398127
21301.1 | 0.200241 | 10.0001 | 8631.98 | 1728.48 | 8803.34 | 880.328 | 2722.61 | 40 | 11.3287 | 0.000398061
21307.3 | 0.200264 | 10.0001 | 8631.97 | 1728.67 | 8803.37 | 880.331 | 2722.98 | 40 | 11.3299 | 0.000398113
21313.4 | 0.200369 | 10.0001 | 8630.62 | 1729.31 | 8802.17 | 880.211 | 2722.88 | 40.01 | 11.3357 | 0.000398153
21319.6 | 0.200431 | 10.0001 | 8631.73 | 1730.06 | 8803.41 | 880.335 | 2722.78 | 40.01 | 11.3391 | 0.000398082
21325.9 | 0.200378 | 10.0001 | 8631.45 | 1729.55 | 8803.02 | 880.297 | 2722.99 | 40 | 11.3362 | 0.00039813
21332.1 | 0.20033 | 10.0001 | 8630.72 | 1729 | 8802.2 | 880.215 | 2722.76 | 39.99 | 11.3336 | 0.000398134
21338.3 | 0.20042 | 10.0001 | 8631.92 | 1730.01 | 8803.58 | 880.352 | 2722.8 | 39.99 | 11.3385 | 0.000398077
21344.4 | 0.200284 | 10.0001 | 8629.84 | 1728.42 | 8801.22 | 880.116 | 2722.78 | 40 | 11.331 | 0.000398181
21350.6 | 0.200303 | 10.0001 | 8629.02 | 1728.42 | 8800.42 | 880.036 | 2722.25 | 40.01 | 11.3321 | 0.00039814
21356.9 | 0.200374 | 10.0001 | 8629.24 | 1729.08 | 8800.76 | 880.071 | 2722.17 | 40 | 11.336 | 0.000398113
21363 | 0.200348 | 10.0001 | 8629.82 | 1728.96 | 8801.32 | 880.126 | 2722.25 | 40 | 11.3345 | 0.000398099
21369.3 | 0.200395 | 10.0001 | 8628.83 | 1729.17 | 8800.38 | 880.032 | 2722.25 | 40 | 11.3372 | 0.000398142
21375.5 | 0.200291 | 10.0001 | 8628.88 | 1728.29 | 8800.26 | 880.02 | 2722.06 | 40 | 11.3314 | 0.00039812
21381.8 | 0.200276 | 10.0001 | 8629.19 | 1728.22 | 8800.55 | 880.049 | 2722.08 | 40 | 11.3306 | 0.000398109
21387.9 | 0.200256 | 10.0001 | 8629.73 | 1728.16 | 8801.06 | 880.101 | 2722.18 | 40 | 11.3295 | 0.000398101
21394.1 | 0.200285 | 10.0001 | 8631.29 | 1728.72 | 8802.7 | 880.264 | 2722.5 | 40 | 11.3311 | 0.000398073
21400.3 | 0.200321 | 10.0001 | 8632.04 | 1729.18 | 8803.53 | 880.347 | 2722.9 | 40.01 | 11.3331 | 0.000398094
21406.6 | 0.200423 | 10.0001 | 8633.23 | 1730.3 | 8804.92 | 880.486 | 2723.23 | 40 | 11.3387 | 0.00039808
21412.9 | 0.200338 | 10.0001 | 8630.96 | 1729.11 | 8802.46 | 880.24 | 2723.2 | 39.99 | 11.334 | 0.000398186
21419.1 | 0.200424 | 10.0001 | 8630.16 | 1729.69 | 8801.79 | 880.173 | 2722.66 | 40 | 11.3388 | 0.000398138
21425.1 | 0.200276 | 10.0001 | 8632.59 | 1728.9 | 8804.02 | 880.396 | 2722.77 | 40 | 11.3306 | 0.000398053
21431.4 | 0.200485 | 10.0001 | 8631.5 | 1730.48 | 8803.26 | 880.32 | 2723.14 | 40 | 11.3421 | 0.000398142
21437.7 | 0.200355 | 10.0001 | 8630.51 | 1729.16 | 8802.03 | 880.197 | 2722.81 | 39.98 | 11.3349 | 0.000398149
21443.8 | 0.200351 | 10.0001 | 8629.08 | 1728.85 | 8800.57 | 880.051 | 2722.41 | 39.99 | 11.3347 | 0.000398157
21450 | 0.20042 | 10.0001 | 8628.61 | 1729.34 | 8800.2 | 880.015 | 2722.09 | 39.99 | 11.3385 | 0.000398126
21456.3 | 0.200312 | 10.0001 | 8631.05 | 1728.9 | 8802.51 | 880.245 | 2722.28 | 40 | 11.3326 | 0.00039805
21462.5 | 0.200306 | 10.0001 | 8630.27 | 1728.7 | 8801.7 | 880.164 | 2722.64 | 40 | 11.3323 | 0.000398139
21468.6 | 0.200443 | 10.0001 | 8629.75 | 1729.77 | 8801.41 | 880.135 | 2722.46 | 39.99 | 11.3398 | 0.000398126
21474.9 | 0.200397 | 10.0001 | 8628.9 | 1729.21 | 8800.46 | 880.04 | 2722.29 | 40 | 11.3373 | 0.000398144
21481.1 | 0.200377 | 10.0001 | 8628.54 | 1728.96 | 8800.06 | 880 | 2722.05 | 39.99 | 11.3362 | 0.000398127
21487.4 | 0.200582 | 10.0001 | 8627.83 | 1730.58 | 8799.68 | 879.962 | 2721.95 | 39.99 | 11.3474 | 0.00039813
21493.5 | 0.200583 | 10.0001 | 8629.13 | 1730.86 | 8801.01 | 880.095 | 2722 | 40 | 11.3475 | 0.000398077
21499.8 | 0.200501 | 10.0001 | 8628.22 | 1729.96 | 8799.94 | 879.988 | 2722.17 | 40 | 11.343 | 0.00039815
21506 | 0.20047 | 10.0001 | 8628.54 | 1729.76 | 8800.22 | 880.016 | 2721.96 | 40 | 11.3413 | 0.000398107
21512.2 | 0.200334 | 10.0001 | 8630.2 | 1728.92 | 8801.67 | 880.162 | 2722.2 | 40.01 | 11.3338 | 0.000398076
21518.4 | 0.200668 | 10.0001 | 8625.03 | 1730.77 | 8796.97 | 879.691 | 2721.96 | 40 | 11.3522 | 0.000398254
21524.5 | 0.200601 | 10.0001 | 8626.49 | 1730.48 | 8798.34 | 879.829 | 2721.15 | 40 | 11.3485 | 0.000398073
21530.9 | 0.200993 | 10.0001 | 8623.89 | 1733.34 | 8796.36 | 879.63 | 2721.25 | 39.99 | 11.3701 | 0.000398178
21537.1 | 0.201259 | 10.0001 | 8624.79 | 1735.82 | 8797.73 | 879.767 | 2721.02 | 39.99 | 11.3848 | 0.000398082
21543.3 | 0.200917 | 10.0001 | 8624.03 | 1732.72 | 8796.37 | 879.631 | 2721.04 | 39.99 | 11.366 | 0.000398146
21549.3 | 0.200771 | 10.0001 | 8625.79 | 1731.8 | 8797.92 | 879.786 | 2721.03 | 40 | 11.3579 | 0.000398075
21555.7 | 0.200547 | 10.0001 | 8628.91 | 1730.51 | 8800.72 | 880.066 | 2721.62 | 40.01 | 11.3456 | 0.000398034
21561.9 | 0.200583 | 10.0001 | 8627.93 | 1730.61 | 8799.78 | 879.972 | 2722.08 | 40 | 11.3475 | 0.000398144
21568.1 | 0.200664 | 10.0001 | 8627.66 | 1731.26 | 8799.65 | 879.959 | 2721.9 | 40 | 11.352 | 0.000398124
21574.2 | 0.200572 | 10.0001 | 8626.83 | 1730.3 | 8798.65 | 879.859 | 2721.71 | 40 | 11.3469 | 0.000398141
21580.5 | 0.200712 | 10.0001 | 8625.97 | 1731.34 | 8798.01 | 879.795 | 2721.48 | 40 | 11.3546 | 0.000398137
21586.6 | 0.200592 | 10.0001 | 8626.74 | 1730.46 | 8798.58 | 879.852 | 2721.4 | 40.01 | 11.348 | 0.000398099
21592.9 | 0.200491 | 10.0001 | 8627.86 | 1729.81 | 8799.56 | 879.95 | 2721.62 | 40.01 | 11.3424 | 0.000398087
21599 | 0.200413 | 10.0001 | 8630.04 | 1729.58 | 8801.65 | 880.159 | 2722.06 | 40 | 11.3382 | 0.000398057
21605.4 | 0.20057 | 10.0001 | 8629.21 | 1730.76 | 8801.07 | 880.101 | 2722.41 | 40 | 11.3468 | 0.000398134
21611.5 | 0.200388 | 10.0001 | 8630.97 | 1729.55 | 8802.56 | 880.25 | 2722.46 | 40 | 11.3368 | 0.000398074
21617.7 | 0.200395 | 10.0001 | 8628.94 | 1729.2 | 8800.5 | 880.044 | 2722.51 | 40.01 | 11.3372 | 0.000398174
21624 | 0.200439 | 10.0001 | 8629.2 | 1729.63 | 8800.83 | 880.078 | 2722.17 | 40 | 11.3396 | 0.000398109
21630.2 | 0.200422 | 10.0001 | 8630.07 | 1729.65 | 8801.69 | 880.163 | 2722.3 | 40 | 11.3386 | 0.00039809
21636.4 | 0.200524 | 10.0001 | 8629.08 | 1730.34 | 8800.86 | 880.08 | 2722.41 | 39.99 | 11.3443 | 0.000398144
21642.6 | 0.200613 | 10.0001 | 8628.35 | 1730.96 | 8800.26 | 880.02 | 2722.16 | 39.99 | 11.3492 | 0.000398134
21648.8 | 0.200524 | 10.0001 | 8627.23 | 1729.96 | 8798.97 | 879.891 | 2721.88 | 40 | 11.3443 | 0.000398152
21655 | 0.200576 | 10.0001 | 8628.36 | 1730.64 | 8800.21 | 880.015 | 2721.77 | 39.99 | 11.3471 | 0.000398079
21661.2 | 0.200542 | 10.0001 | 8627.82 | 1730.24 | 8799.6 | 879.954 | 2721.94 | 40 | 11.3453 | 0.000398132
21667.5 | 0.20048 | 10.0001 | 8628.51 | 1729.85 | 8800.21 | 880.015 | 2721.9 | 40 | 11.3419 | 0.000398098
21673.7 | 0.200487 | 10.0001 | 8631.09 | 1730.42 | 8802.85 | 880.279 | 2722.33 | 40 | 11.3422 | 0.000398042
21679.9 | 0.200569 | 10.0001 | 8629.65 | 1730.84 | 8801.52 | 880.146 | 2722.7 | 40 | 11.3467 | 0.000398156
21686 | 0.200516 | 10.0001 | 8632.15 | 1730.89 | 8803.97 | 880.391 | 2722.7 | 40 | 11.3439 | 0.000398045
21692.3 | 0.200422 | 10.0001 | 8632.19 | 1730.08 | 8803.86 | 880.38 | 2723.18 | 40 | 11.3387 | 0.00039812
21698.5 | 0.200429 | 10.0001 | 8631.14 | 1729.93 | 8802.8 | 880.274 | 2723.03 | 40 | 11.339 | 0.000398146
21704.7 | 0.200445 | 10.0001 | 8631.69 | 1730.18 | 8803.39 | 880.333 | 2722.9 | 40 | 11.3399 | 0.000398101
21710.9 | 0.200507 | 10.0001 | 8628.32 | 1730.04 | 8800.06 | 880 | 2722.6 | 39.99 | 11.3433 | 0.000398208
21717.2 | 0.200566 | 10.0001 | 8626.92 | 1730.26 | 8798.73 | 879.867 | 2721.8 | 40 | 11.3466 | 0.000398151
21723.3 | 0.200654 | 10.0001 | 8627.14 | 1731.07 | 8799.1 | 879.904 | 2721.62 | 40.01 | 11.3514 | 0.000398108
21729.6 | 0.200391 | 10.0001 | 8631.36 | 1729.64 | 8802.95 | 880.29 | 2722.11 | 40 | 11.3369 | 0.000398005
21735.8 | 0.200503 | 10.0001 | 8632.84 | 1730.91 | 8804.66 | 880.46 | 2723.1 | 40.01 | 11.3431 | 0.000398073
21742 | 0.200503 | 10.0001 | 8628.05 | 1729.95 | 8799.77 | 879.972 | 2722.81 | 40 | 11.3431 | 0.000398251
21748.3 | 0.20046 | 10.0001 | 8631.08 | 1730.18 | 8802.78 | 880.273 | 2722.24 | 40.01 | 11.3407 | 0.000398031
21754.5 | 0.200478 | 10.0001 | 8630.31 | 1730.19 | 8802.04 | 880.198 | 2722.73 | 40 | 11.3417 | 0.000398137
21760.6 | 0.200479 | 10.0001 | 8629.94 | 1730.13 | 8801.66 | 880.16 | 2722.53 | 40 | 11.3418 | 0.000398125
21766.8 | 0.200514 | 10.0001 | 8630.27 | 1730.49 | 8802.05 | 880.199 | 2722.51 | 40 | 11.3437 | 0.000398104
21773.1 | 0.200476 | 10.0001 | 8629.93 | 1730.1 | 8801.65 | 880.159 | 2722.58 | 40 | 11.3416 | 0.000398133
21779.3 | 0.20049 | 10.0001 | 8629.05 | 1730.03 | 8800.76 | 880.071 | 2722.37 | 40 | 11.3424 | 0.000398142
21785.4 | 0.200522 | 10.0001 | 8630.06 | 1730.52 | 8801.86 | 880.18 | 2722.32 | 39.99 | 11.3441 | 0.000398085
21791.6 | 0.200522 | 10.0001 | 8630.7 | 1730.65 | 8802.51 | 880.245 | 2722.62 | 40 | 11.3442 | 0.0003981
21797.9 | 0.200612 | 10.0001 | 8629.35 | 1731.15 | 8801.28 | 880.122 | 2722.58 | 39.99 | 11.3491 | 0.000398149
21804.1 | 0.200576 | 10.0001 | 8628.83 | 1730.74 | 8800.69 | 880.063 | 2722.28 | 39.98 | 11.3471 | 0.000398132
21810.3 | 0.20058 | 10.0001 | 8628.98 | 1730.8 | 8800.85 | 880.079 | 2722.18 | 39.99 | 11.3474 | 0.00039811
21816.6 | 0.200685 | 10.0001 | 8628.76 | 1731.66 | 8800.8 | 880.074 | 2722.24 | 39.99 | 11.3531 | 0.000398121
21822.8 | 0.200649 | 10.0001 | 8627.69 | 1731.14 | 8799.66 | 879.96 | 2722.09 | 39.99 | 11.3512 | 0.000398151
21829 | 0.200576 | 10.0001 | 8627.27 | 1730.42 | 8799.1 | 879.904 | 2721.81 | 39.99 | 11.3471 | 0.000398135
21835.2 | 0.200859 | 10.0001 | 8627.25 | 1732.87 | 8799.56 | 879.95 | 2721.76 | 40 | 11.3628 | 0.000398107
21841.4 | 0.20078 | 10.0001 | 8627.3 | 1732.19 | 8799.47 | 879.941 | 2721.83 | 40 | 11.3584 | 0.000398121
21847.6 | 0.200669 | 10.0001 | 8628.34 | 1731.44 | 8800.35 | 880.029 | 2721.89 | 40 | 11.3523 | 0.00039809
21853.8 | 0.200913 | 10.0001 | 8624.27 | 1732.73 | 8796.61 | 879.655 | 2721.67 | 40 | 11.3657 | 0.000398228
21860 | 0.201081 | 10.0001 | 8625.61 | 1734.45 | 8798.27 | 879.821 | 2721.12 | 40.01 | 11.375 | 0.000398072
21866.2 | 0.200642 | 10.0001 | 8628 | 1731.14 | 8799.96 | 879.99 | 2721.56 | 40 | 11.3508 | 0.00039806
21872.3 | 0.200481 | 10.0001 | 8631.19 | 1730.39 | 8802.93 | 880.288 | 2722.27 | 40.01 | 11.3419 | 0.000398029
21878.6 | 0.200885 | 10.0001 | 8626.01 | 1732.84 | 8798.34 | 879.828 | 2722.33 | 40 | 11.3642 | 0.000398246
21884.8 | 0.200507 | 10.0001 | 8631.28 | 1730.63 | 8803.07 | 880.301 | 2721.97 | 40.01 | 11.3433 | 0.000397979
21891.1 | 0.200585 | 10.0001 | 8629.53 | 1730.95 | 8801.42 | 880.136 | 2722.72 | 40 | 11.3476 | 0.000398164
21897.3 | 0.200617 | 10.0001 | 8627.85 | 1730.9 | 8799.76 | 879.97 | 2722.23 | 39.99 | 11.3494 | 0.000398167
21903.5 | 0.200627 | 10.0001 | 8628.45 | 1731.1 | 8800.39 | 880.033 | 2721.95 | 39.99 | 11.35 | 0.000398097
21909.8 | 0.200632 | 10.0001 | 8630.07 | 1731.46 | 8802.05 | 880.199 | 2722.27 | 40 | 11.3502 | 0.000398069
21915.8 | 0.200606 | 10.0001 | 8628 | 1730.83 | 8799.9 | 879.984 | 2722.33 | 40.01 | 11.3488 | 0.000398175
21922 | 0.200607 | 10.0001 | 8630.89 | 1731.42 | 8802.85 | 880.279 | 2722.24 | 40.01 | 11.3489 | 0.000398029
21928.3 | 0.20081 | 10.0001 | 8630.34 | 1733.06 | 8802.63 | 880.257 | 2722.83 | 40 | 11.36 | 0.000398125
21934.5 | 0.200607 | 10.0001 | 8631.61 | 1731.56 | 8803.58 | 880.352 | 2722.87 | 39.99 | 11.3489 | 0.000398088
21940.8 | 0.200688 | 10.0001 | 8628.22 | 1731.58 | 8800.26 | 880.02 | 2722.68 | 39.99 | 11.3533 | 0.00039821
21947 | 0.200742 | 10.0001 | 8626.55 | 1731.71 | 8798.64 | 879.858 | 2721.86 | 39.99 | 11.3563 | 0.000398163
21953.2 | 0.200815 | 10.0001 | 8629.06 | 1732.84 | 8801.33 | 880.127 | 2721.88 | 40 | 11.3603 | 0.000398045
21959.3 | 0.20056 | 10.0001 | 8631.67 | 1731.17 | 8803.56 | 880.35 | 2722.61 | 40 | 11.3463 | 0.00039805
21965.5 | 0.200665 | 10.0001 | 8629.98 | 1731.73 | 8802.01 | 880.195 | 2722.89 | 39.99 | 11.352 | 0.000398161
21971.8 | 0.200676 | 10.0001 | 8628.21 | 1731.48 | 8800.23 | 880.017 | 2722.38 | 39.98 | 11.3526 | 0.000398167
21978.1 | 0.200998 | 10.0001 | 8625.97 | 1733.8 | 8798.49 | 879.843 | 2721.87 | 39.99 | 11.3704 | 0.000398172
21984.3 | 0.200792 | 10.0001 | 8629.16 | 1732.67 | 8801.39 | 880.133 | 2721.83 | 39.99 | 11.359 | 0.000398035
21990.4 | 0.20075 | 10.0001 | 8628.1 | 1732.09 | 8800.24 | 880.018 | 2722.29 | 39.99 | 11.3567 | 0.000398154
21996.6 | 0.200772 | 10.0001 | 8627.37 | 1732.14 | 8799.54 | 879.948 | 2721.95 | 39.99 | 11.3579 | 0.000398136
22002.9 | 0.200978 | 10.0001 | 8625.66 | 1733.57 | 8798.14 | 879.808 | 2721.66 | 39.99 | 11.3693 | 0.000398157
22009 | 0.200787 | 10.0001 | 8628.72 | 1732.53 | 8800.94 | 880.088 | 2721.68 | 39.99 | 11.3588 | 0.000398033
22015.3 | 0.200833 | 10.0001 | 8627.59 | 1732.71 | 8799.86 | 879.98 | 2722.09 | 39.98 | 11.3613 | 0.000398142
22021.4 | 0.201094 | 10.0001 | 8626.17 | 1734.67 | 8798.86 | 879.88 | 2721.82 | 40 | 11.3757 | 0.000398148
22027.7 | 0.201154 | 10.0001 | 8624.78 | 1734.91 | 8797.54 | 879.748 | 2721.45 | 40 | 11.379 | 0.000398153
22033.9 | 0.20122 | 10.0001 | 8626.9 | 1735.91 | 8799.81 | 879.975 | 2721.47 | 40 | 11.3826 | 0.000398053
22040.2 | 0.201234 | 10.0001 | 8626.28 | 1735.9 | 8799.21 | 879.915 | 2721.8 | 40 | 11.3834 | 0.000398129
22046.3 | 0.201237 | 10.0001 | 8626.83 | 1736.03 | 8799.78 | 879.972 | 2721.76 | 40 | 11.3835 | 0.000398097
22052.6 | 0.200917 | 10.0001 | 8629.73 | 1733.86 | 8802.19 | 880.213 | 2722.15 | 40 | 11.3659 | 0.000398045
22058.8 | 0.200894 | 10.0001 | 8627.97 | 1733.31 | 8800.35 | 880.029 | 2722.42 | 40.01 | 11.3647 | 0.000398168
22065 | 0.201054 | 10.0001 | 8625.64 | 1734.22 | 8798.25 | 879.819 | 2721.82 | 40 | 11.3735 | 0.000398175
22071.1 | 0.200733 | 10.0001 | 8630.6 | 1732.45 | 8802.76 | 880.27 | 2721.93 | 40.01 | 11.3558 | 0.000397987
22077.4 | 0.200853 | 10.0001 | 8627.15 | 1732.79 | 8799.45 | 879.939 | 2722.44 | 40.01 | 11.3624 | 0.000398212
22083.6 | 0.200728 | 10.0001 | 8628.64 | 1732.01 | 8800.75 | 880.069 | 2721.94 | 40.01 | 11.3555 | 0.00039808
22089.9 | 0.200744 | 10.0001 | 8631.56 | 1732.74 | 8803.76 | 880.37 | 2722.56 | 40.01 | 11.3564 | 0.000398034
22096 | 0.200792 | 10.0001 | 8631.31 | 1733.1 | 8803.59 | 880.353 | 2723.11 | 40.01 | 11.3591 | 0.000398122
22102.3 | 0.200752 | 10.0001 | 8631.12 | 1732.72 | 8803.33 | 880.327 | 2723.03 | 40 | 11.3568 | 0.000398122
22108.5 | 0.200724 | 10.0001 | 8629.91 | 1732.23 | 8802.04 | 880.198 | 2722.84 | 40 | 11.3553 | 0.000398153
22114.8 | 0.200811 | 10.0001 | 8628.33 | 1732.66 | 8800.58 | 880.052 | 2722.42 | 40 | 11.3601 | 0.000398157
22120.9 | 0.200764 | 10.0001 | 8628.07 | 1732.21 | 8800.23 | 880.017 | 2722.12 | 39.99 | 11.3575 | 0.000398129
22127.2 | 0.200719 | 10.0001 | 8629.57 | 1732.12 | 8801.69 | 880.163 | 2722.22 | 40 | 11.355 | 0.000398078
22133.4 | 0.200936 | 10.0001 | 8629.11 | 1733.9 | 8801.59 | 880.153 | 2722.49 | 40 | 11.367 | 0.000398122
22139.6 | 0.200896 | 10.0001 | 8628.41 | 1733.42 | 8800.81 | 880.075 | 2722.36 | 40 | 11.3648 | 0.000398139
22145.7 | 0.200751 | 10.0001 | 8630.06 | 1732.49 | 8802.24 | 880.218 | 2722.35 | 40 | 11.3568 | 0.000398072
22152 | 0.200822 | 10.0001 | 8627 | 1732.5 | 8799.25 | 879.919 | 2722.34 | 39.99 | 11.3607 | 0.000398206
22158.1 | 0.2009 | 10.0001 | 8625.73 | 1732.91 | 8798.07 | 879.802 | 2721.6 | 40.01 | 11.365 | 0.000398151
22164.3 | 0.200918 | 10.0001 | 8628.34 | 1733.59 | 8800.77 | 880.071 | 2721.69 | 39.99 | 11.366 | 0.000398042
22170.6 | 0.200858 | 10.0001 | 8629.8 | 1733.36 | 8802.16 | 880.21 | 2722.34 | 40 | 11.3627 | 0.000398074
22176.9 | 0.200916 | 10.0001 | 8627.86 | 1733.48 | 8800.28 | 880.022 | 2722.41 | 40 | 11.3659 | 0.00039817
22183.1 | 0.200882 | 10.0001 | 8628.4 | 1733.29 | 8800.77 | 880.071 | 2722.09 | 40 | 11.364 | 0.000398101
22189.3 | 0.200806 | 10.0001 | 8628.1 | 1732.58 | 8800.34 | 880.028 | 2722.14 | 40 | 11.3598 | 0.000398128
22195.4 | 0.200928 | 10.0001 | 8628.26 | 1733.66 | 8800.71 | 880.065 | 2722.13 | 40 | 11.3665 | 0.000398109
22201.6 | 0.200792 | 10.0001 | 8629.46 | 1732.73 | 8801.7 | 880.164 | 2722.28 | 39.99 | 11.359 | 0.000398087
22207.9 | 0.200944 | 10.0001 | 8628.14 | 1733.77 | 8800.61 | 880.055 | 2722.36 | 40 | 11.3674 | 0.000398147
22214 | 0.201101 | 10.0001 | 8625.68 | 1734.63 | 8798.37 | 879.831 | 2721.91 | 40 | 11.3761 | 0.000398183
22220.3 | 0.20119 | 10.0001 | 8623.72 | 1735 | 8796.52 | 879.646 | 2721.25 | 40 | 11.3809 | 0.00039817
22226.5 | 0.20137 | 10.0001 | 8623.93 | 1736.6 | 8797.05 | 879.699 | 2720.93 | 40 | 11.3909 | 0.0003981
22232.8 | 0.201265 | 10.0001 | 8626.16 | 1736.14 | 8799.14 | 879.908 | 2721.27 | 40.01 | 11.3851 | 0.000398055
22238.9 | 0.200831 | 10.0001 | 8628.6 | 1732.89 | 8800.89 | 880.083 | 2721.87 | 40 | 11.3612 | 0.000398063
22245.2 | 0.200879 | 10.0001 | 8628.74 | 1733.33 | 8801.11 | 880.105 | 2722.27 | 39.99 | 11.3638 | 0.000398112
22251.4 | 0.200837 | 10.0001 | 8630.41 | 1733.3 | 8802.74 | 880.268 | 2722.46 | 40 | 11.3615 | 0.000398066
22257.5 | 0.201094 | 10.0001 | 8625.59 | 1734.55 | 8798.26 | 879.82 | 2722.29 | 40 | 11.3757 | 0.000398243
22263.7 | 0.201143 | 10.0001 | 8625.74 | 1735.01 | 8798.5 | 879.844 | 2721.47 | 40 | 11.3784 | 0.000398113
22270 | 0.201275 | 10.0001 | 8623.95 | 1735.79 | 8796.9 | 879.684 | 2721.33 | 39.99 | 11.3857 | 0.000398165
22276.3 | 0.201215 | 10.0001 | 8625.07 | 1735.49 | 8797.94 | 879.788 | 2721.11 | 39.99 | 11.3823 | 0.000398086
22282.4 | 0.201446 | 10.0001 | 8624.24 | 1737.32 | 8797.48 | 879.742 | 2721.3 | 39.99 | 11.3951 | 0.000398134
22288.5 | 0.201704 | 10.0001 | 8623.12 | 1739.31 | 8796.78 | 879.672 | 2721.1 | 39.99 | 11.4093 | 0.000398137
22294.9 | 0.201415 | 10.0001 | 8624.53 | 1737.11 | 8797.73 | 879.767 | 2721.04 | 39.99 | 11.3934 | 0.000398085
22301 | 0.201445 | 10.0001 | 8623.67 | 1737.2 | 8796.91 | 879.685 | 2721.15 | 39.99 | 11.395 | 0.000398138
22307.2 | 0.201396 | 10.0001 | 8625.36 | 1737.11 | 8798.54 | 879.848 | 2721.19 | 40.01 | 11.3923 | 0.00039807
22313.5 | 0.201272 | 10.0001 | 8626.16 | 1736.21 | 8799.15 | 879.909 | 2721.53 | 40 | 11.3855 | 0.000398092
22319.7 | 0.201113 | 10.0001 | 8628.3 | 1735.26 | 8801.06 | 880.1 | 2721.89 | 40.01 | 11.3767 | 0.000398058
22325.9 | 0.201103 | 10.0001 | 8626.39 | 1734.79 | 8799.09 | 879.903 | 2722.05 | 40.01 | 11.3762 | 0.000398171
22332.1 | 0.200835 | 10.0001 | 8631.26 | 1733.46 | 8803.61 | 880.355 | 2722.17 | 40.01 | 11.3614 | 0.000397984
22338.2 | 0.201062 | 10.0001 | 8628.17 | 1734.79 | 8800.85 | 880.079 | 2722.78 | 40 | 11.3739 | 0.000398198
22344.5 | 0.201295 | 10.0001 | 8624.87 | 1736.14 | 8797.87 | 879.781 | 2721.92 | 40 | 11.3868 | 0.000398207
22350.8 | 0.201247 | 10.0001 | 8625.33 | 1735.82 | 8798.27 | 879.821 | 2721.34 | 40 | 11.3841 | 0.000398104
22357 | 0.201325 | 10.0001 | 8624.56 | 1736.34 | 8797.61 | 879.755 | 2721.36 | 40 | 11.3884 | 0.000398137
22363.2 | 0.201411 | 10.0001 | 8625.44 | 1737.26 | 8798.66 | 879.86 | 2721.38 | 40 | 11.3932 | 0.000398092
22369.4 | 0.201373 | 10.0001 | 8625.34 | 1736.91 | 8798.49 | 879.843 | 2721.51 | 40.01 | 11.3911 | 0.000398119
22375.5 | 0.201188 | 10.0001 | 8626.47 | 1735.55 | 8799.32 | 879.927 | 2721.56 | 40 | 11.3809 | 0.000398089
22381.7 | 0.201115 | 10.0001 | 8626.45 | 1734.9 | 8799.18 | 879.912 | 2721.72 | 40 | 11.3768 | 0.000398119
22387.9 | 0.201316 | 10.0001 | 8626.74 | 1736.7 | 8799.82 | 879.976 | 2721.8 | 40 | 11.3879 | 0.000398101
22394.2 | 0.201133 | 10.0001 | 8625.94 | 1734.96 | 8798.69 | 879.863 | 2721.76 | 40 | 11.3778 | 0.000398147
22400.4 | 0.200902 | 10.0001 | 8630.61 | 1733.91 | 8803.06 | 880.3 | 2722.07 | 39.99 | 11.3651 | 0.000397994
22406.7 | 0.20099 | 10.0001 | 8628.69 | 1734.28 | 8801.25 | 880.119 | 2722.7 | 39.99 | 11.3699 | 0.000398168
22412.9 | 0.201074 | 10.0001 | 8627.49 | 1734.76 | 8800.17 | 880.011 | 2722.22 | 39.98 | 11.3746 | 0.000398147
22419.1 | 0.201188 | 10.0001 | 8627.93 | 1735.83 | 8800.81 | 880.075 | 2722.09 | 39.99 | 11.3808 | 0.000398099
22425.2 | 0.201078 | 10.0001 | 8628.29 | 1734.96 | 8801 | 880.094 | 2722.18 | 39.99 | 11.3748 | 0.000398104
22431.5 | 0.20123 | 10.0001 | 8626.44 | 1735.9 | 8799.37 | 879.931 | 2722.09 | 40 | 11.3832 | 0.000398164
22437.7 | 0.201105 | 10.0001 | 8627.46 | 1735.03 | 8800.19 | 880.013 | 2721.86 | 39.99 | 11.3763 | 0.000398093
22443.9 | 0.201242 | 10.0001 | 8626.29 | 1735.97 | 8799.23 | 879.917 | 2721.95 | 40 | 11.3838 | 0.00039815
22450 | 0.201065 | 10.0001 | 8627.36 | 1734.66 | 8800.02 | 879.996 | 2721.8 | 39.99 | 11.3741 | 0.000398092
22456.4 | 0.200966 | 10.0001 | 8628.37 | 1734.01 | 8800.88 | 880.082 | 2722.07 | 40 | 11.3686 | 0.000398093
22462.4 | 0.201182 | 10.0001 | 8627.28 | 1735.65 | 8800.13 | 880.008 | 2722.17 | 40.01 | 11.3805 | 0.000398141
22468.7 | 0.201175 | 10.0001 | 8627.71 | 1735.68 | 8800.57 | 880.051 | 2722.07 | 39.99 | 11.3801 | 0.000398107
22474.9 | 0.201076 | 10.0001 | 8628.53 | 1734.99 | 8801.23 | 880.117 | 2722.21 | 39.99 | 11.3747 | 0.000398097
22481.1 | 0.201234 | 10.0001 | 8625.2 | 1735.69 | 8798.11 | 879.805 | 2722.01 | 39.99 | 11.3834 | 0.000398209
22487.3 | 0.201377 | 10.0001 | 8624.77 | 1736.83 | 8797.92 | 879.786 | 2721.37 | 40 | 11.3913 | 0.000398125
22493.5 | 0.201425 | 10.0001 | 8625.59 | 1737.41 | 8798.83 | 879.877 | 2721.44 | 40 | 11.3939 | 0.000398094
22499.9 | 0.201308 | 10.0001 | 8624.74 | 1736.23 | 8797.76 | 879.77 | 2721.46 | 40 | 11.3875 | 0.000398145
22506 | 0.201206 | 10.0001 | 8627.49 | 1735.9 | 8800.4 | 880.034 | 2721.56 | 40 | 11.3818 | 0.00039804
22512.1 | 0.201423 | 10.0001 | 8625.21 | 1737.31 | 8798.44 | 879.838 | 2721.87 | 40 | 11.3938 | 0.000398174
22518.4 | 0.20127 | 10.0001 | 8626.86 | 1736.33 | 8799.87 | 879.981 | 2721.61 | 40 | 11.3854 | 0.000398071
22524.6 | 0.201182 | 10.0001 | 8627.28 | 1735.66 | 8800.14 | 880.009 | 2721.95 | 40 | 11.3806 | 0.000398109
22530.9 | 0.201104 | 10.0001 | 8627.33 | 1734.99 | 8800.06 | 880 | 2721.98 | 40 | 11.3762 | 0.000398117
22537 | 0.201398 | 10.0001 | 8625.01 | 1737.06 | 8798.19 | 879.813 | 2721.8 | 39.99 | 11.3924 | 0.000398175
22543.4 | 0.201207 | 10.0001 | 8627.83 | 1735.98 | 8800.74 | 880.068 | 2721.68 | 40 | 11.3819 | 0.000398042
22549.5 | 0.201226 | 10.0001 | 8625.96 | 1735.77 | 8798.87 | 879.881 | 2721.97 | 39.99 | 11.383 | 0.000398169
22555.6 | 0.201304 | 10.0001 | 8626.17 | 1736.49 | 8799.22 | 879.916 | 2721.65 | 40 | 11.3873 | 0.000398107
22561.9 | 0.201081 | 10.0001 | 8628.21 | 1734.97 | 8800.92 | 880.086 | 2721.92 | 40.01 | 11.375 | 0.000398069
22568.1 | 0.201207 | 10.0001 | 8627.63 | 1735.94 | 8800.54 | 880.048 | 2722.21 | 40 | 11.3819 | 0.000398129
22574.3 | 0.201387 | 10.0001 | 8626.07 | 1737.18 | 8799.26 | 879.92 | 2722 | 39.99 | 11.3918 | 0.000398156
22580.5 | 0.201386 | 10.0001 | 8626.44 | 1737.24 | 8799.63 | 879.957 | 2721.8 | 40 | 11.3917 | 0.00039811
22586.7 | 0.201243 | 10.0001 | 8626.9 | 1736.11 | 8799.86 | 879.98 | 2721.88 | 40.01 | 11.3839 | 0.000398111
22592.9 | 0.201154 | 10.0001 | 8627.3 | 1735.41 | 8800.12 | 880.006 | 2721.94 | 40.01 | 11.379 | 0.000398108
22599.1 | 0.201156 | 10.0001 | 8628.57 | 1735.69 | 8801.41 | 880.135 | 2722.16 | 40 | 11.3791 | 0.000398082
22605.5 | 0.201174 | 10.0001 | 8628.31 | 1735.79 | 8801.17 | 880.112 | 2722.39 | 40 | 11.3801 | 0.000398126
22611.6 | 0.201189 | 10.0001 | 8627.69 | 1735.8 | 8800.57 | 880.052 | 2722.24 | 40 | 11.3809 | 0.000398131
22617.8 | 0.201309 | 10.0001 | 8626.89 | 1736.67 | 8799.96 | 879.99 | 2722.07 | 40 | 11.3875 | 0.000398135
22624 | 0.201503 | 10.0001 | 8624.97 | 1737.96 | 8798.33 | 879.827 | 2721.78 | 40 | 11.3982 | 0.000398166
22630.2 | 0.201327 | 10.0001 | 8627.9 | 1737.03 | 8801.02 | 880.096 | 2721.76 | 39.99 | 11.3885 | 0.000398041
22636.4 | 0.201732 | 10.0001 | 8623.07 | 1739.55 | 8796.78 | 879.672 | 2721.84 | 40 | 11.4108 | 0.000398245
22642.6 | 0.2014 | 10.0001 | 8627.09 | 1737.5 | 8800.32 | 880.026 | 2721.33 | 40 | 11.3926 | 0.00039801
22648.8 | 0.201469 | 10.0001 | 8626.5 | 1737.97 | 8799.83 | 879.977 | 2722.01 | 40 | 11.3963 | 0.000398132
22655.1 | 0.20188 | 10.0001 | 8621.71 | 1740.55 | 8795.65 | 879.559 | 2721.47 | 40 | 11.419 | 0.000398242
22661.2 | 0.201499 | 10.0001 | 8624.43 | 1737.81 | 8797.77 | 879.771 | 2720.81 | 40 | 11.398 | 0.000398049
22667.6 | 0.201577 | 10.0001 | 8624.95 | 1738.59 | 8798.44 | 879.838 | 2721.4 | 40.01 | 11.4023 | 0.000398105
22673.6 | 0.201419 | 10.0001 | 8625.63 | 1737.36 | 8798.86 | 879.88 | 2721.51 | 40.01 | 11.3936 | 0.000398102
22680 | 0.201276 | 10.0001 | 8627.1 | 1736.43 | 8800.12 | 880.006 | 2721.74 | 40 | 11.3857 | 0.000398079
22686.1 | 0.201121 | 10.0001 | 8629.88 | 1735.65 | 8802.69 | 880.263 | 2722.28 | 39.99 | 11.3772 | 0.000398042
22692.3 | 0.201226 | 10.0001 | 8627.91 | 1736.16 | 8800.85 | 880.08 | 2722.59 | 40.01 | 11.3829 | 0.00039817
22698.6 | 0.201541 | 10.0001 | 8622.38 | 1737.76 | 8795.75 | 879.569 | 2721.65 | 40 | 11.4003 | 0.000398264
22704.8 | 0.201158 | 10.0001 | 8629.3 | 1735.85 | 8802.16 | 880.21 | 2721.36 | 40 | 11.3792 | 0.000397931
22711 | 0.201402 | 10.0001 | 8629.76 | 1738.05 | 8803.04 | 880.298 | 2722.74 | 39.99 | 11.3926 | 0.000398093
22717.3 | 0.201154 | 10.0001 | 8629.92 | 1735.94 | 8802.79 | 880.273 | 2722.83 | 39.99 | 11.379 | 0.000398118
22723.5 | 0.201195 | 10.0001 | 8630.23 | 1736.36 | 8803.17 | 880.312 | 2722.88 | 40 | 11.3812 | 0.000398107
22729.7 | 0.201223 | 10.0001 | 8629.99 | 1736.55 | 8802.97 | 880.291 | 2722.93 | 40 | 11.3828 | 0.000398124
22735.9 | 0.201213 | 10.0001 | 8629.92 | 1736.46 | 8802.88 | 880.283 | 2722.87 | 40 | 11.3823 | 0.000398119
22742 | 0.201234 | 10.0001 | 8626.74 | 1736 | 8799.67 | 879.961 | 2722.48 | 40 | 11.3834 | 0.000398207
22748.2 | 0.201255 | 10.0001 | 8627.88 | 1736.41 | 8800.87 | 880.081 | 2721.99 | 40 | 11.3846 | 0.000398081
22754.5 | 0.201287 | 10.0001 | 8626.17 | 1736.33 | 8799.19 | 879.913 | 2722.03 | 40 | 11.3863 | 0.000398163
22760.7 | 0.201413 | 10.0001 | 8625.49 | 1737.29 | 8798.71 | 879.865 | 2721.67 | 39.99 | 11.3933 | 0.000398132
22766.9 | 0.201603 | 10.0001 | 8623.97 | 1738.62 | 8797.48 | 879.742 | 2721.43 | 40 | 11.4037 | 0.000398153
22773 | 0.201954 | 10.0001 | 8623.89 | 1741.63 | 8798 | 879.794 | 2721.26 | 40 | 11.4231 | 0.000398105
22779.2 | 0.201769 | 10.0001 | 8623.37 | 1739.93 | 8797.15 | 879.709 | 2721.2 | 40 | 11.4129 | 0.000398134
22785.5 | 0.201593 | 10.0001 | 8623.92 | 1738.52 | 8797.41 | 879.735 | 2721.09 | 39.99 | 11.4032 | 0.000398107
22791.7 | 0.201443 | 10.0001 | 8624.75 | 1737.39 | 8798 | 879.794 | 2721.2 | 40 | 11.3949 | 0.000398096
22797.9 | 0.201649 | 10.0001 | 8624.95 | 1739.21 | 8798.55 | 879.849 | 2721.39 | 40 | 11.4063 | 0.000398099
22804.2 | 0.201824 | 10.0001 | 8621.13 | 1739.95 | 8794.96 | 879.49 | 2721.13 | 40 | 11.4159 | 0.000398223
22810.4 | 0.201567 | 10.0001 | 8625.42 | 1738.6 | 8798.9 | 879.884 | 2720.84 | 40 | 11.4017 | 0.000398003
22816.6 | 0.201652 | 10.0001 | 8624.18 | 1739.08 | 8797.78 | 879.772 | 2721.5 | 40 | 11.4064 | 0.00039815
22822.7 | 0.201852 | 10.0001 | 8624.83 | 1740.94 | 8798.78 | 879.872 | 2721.42 | 40 | 11.4174 | 0.000398093
22829 | 0.20159 | 10.0001 | 8626.25 | 1738.97 | 8799.78 | 879.973 | 2721.67 | 40 | 11.403 | 0.000398084
22835.2 | 0.201516 | 10.0001 | 8625.87 | 1738.25 | 8799.27 | 879.921 | 2721.84 | 39.99 | 11.3989 | 0.000398132
22841.4 | 0.201511 | 10.0001 | 8624.43 | 1737.92 | 8797.79 | 879.773 | 2721.57 | 39.99 | 11.3987 | 0.000398159
22847.5 | 0.201924 | 10.0001 | 8622.96 | 1741.18 | 8797 | 879.694 | 2721.25 | 39.99 | 11.4214 | 0.000398148
22853.9 | 0.201814 | 10.0001 | 8625.05 | 1740.66 | 8798.94 | 879.888 | 2721.29 | 40 | 11.4153 | 0.000398066
22860 | 0.202484 | 10.0001 | 8619.69 | 1745.35 | 8794.62 | 879.456 | 2721.22 | 40 | 11.4522 | 0.000398252
22866.3 | 0.201689 | 10.0001 | 8625.77 | 1739.72 | 8799.47 | 879.941 | 2720.78 | 40 | 11.4085 | 0.000397968
22872.6 | 0.201801 | 10.0001 | 8623.73 | 1740.27 | 8797.58 | 879.752 | 2721.6 | 40.01 | 11.4146 | 0.000398174
22878.6 | 0.201748 | 10.0001 | 8623.01 | 1739.68 | 8796.74 | 879.669 | 2721.12 | 40.02 | 11.4117 | 0.000398141
22884.9 | 0.201355 | 10.0001 | 8628.71 | 1737.43 | 8801.89 | 880.183 | 2721.52 | 40.01 | 11.39 | 0.000397967
22891.1 | 0.201435 | 10.0001 | 8625.62 | 1737.51 | 8798.88 | 879.882 | 2722.2 | 40.02 | 11.3945 | 0.000398203
22897.4 | 0.201349 | 10.0001 | 8630.16 | 1737.67 | 8803.36 | 880.33 | 2722.12 | 40.01 | 11.3897 | 0.000397988
22903.5 | 0.20136 | 10.0001 | 8628.39 | 1737.41 | 8801.57 | 880.152 | 2722.8 | 40 | 11.3903 | 0.000398168
22909.7 | 0.201253 | 10.0001 | 8630.25 | 1736.86 | 8803.29 | 880.323 | 2722.64 | 40 | 11.3844 | 0.000398067
22915.9 | 0.201311 | 10.0001 | 8628.74 | 1737.06 | 8801.85 | 880.179 | 2722.81 | 39.99 | 11.3876 | 0.000398157
22922.2 | 0.20131 | 10.0001 | 8629.59 | 1737.23 | 8802.71 | 880.265 | 2722.63 | 40 | 11.3876 | 0.000398092
22928.4 | 0.201462 | 10.0001 | 8624.99 | 1737.61 | 8798.28 | 879.822 | 2722.3 | 40 | 11.3959 | 0.000398244
22934.5 | 0.201366 | 10.0001 | 8629.1 | 1737.6 | 8802.3 | 880.225 | 2721.85 | 40 | 11.3907 | 0.000397996
22940.7 | 0.201546 | 10.0001 | 8625.68 | 1738.47 | 8799.12 | 879.906 | 2722.3 | 40 | 11.4006 | 0.000398206
22947 | 0.201501 | 10.0001 | 8627.24 | 1738.4 | 8800.64 | 880.058 | 2721.86 | 39.99 | 11.3981 | 0.000398073
22953.2 | 0.201876 | 10.0001 | 8623.19 | 1740.82 | 8797.15 | 879.709 | 2721.8 | 39.99 | 11.4188 | 0.000398222
22959.5 | 0.201879 | 10.0001 | 8622.95 | 1740.79 | 8796.91 | 879.685 | 2721.03 | 39.99 | 11.4189 | 0.00039812
22965.6 | 0.201788 | 10.0001 | 8622.82 | 1739.99 | 8796.63 | 879.657 | 2721 | 39.99 | 11.4139 | 0.000398129
22971.8 | 0.20196 | 10.0001 | 8623.09 | 1741.52 | 8797.19 | 879.713 | 2720.98 | 39.99 | 11.4234 | 0.0003981
22978 | 0.201869 | 10.0001 | 8624.29 | 1740.97 | 8798.26 | 879.82 | 2721.2 | 40.01 | 11.4184 | 0.000398084
22984.2 | 0.201686 | 10.0001 | 8624.29 | 1739.4 | 8797.94 | 879.788 | 2721.36 | 40 | 11.4083 | 0.000398122
22990.5 | 0.201654 | 10.0001 | 8625.74 | 1739.41 | 8799.37 | 879.932 | 2721.5 | 40 | 11.4065 | 0.000398078
22996.7 | 0.201705 | 10.0001 | 8623.68 | 1739.43 | 8797.35 | 879.729 | 2721.55 | 39.99 | 11.4093 | 0.000398176
23002.9 | 0.201845 | 10.0001 | 8622.21 | 1740.35 | 8796.1 | 879.604 | 2721.02 | 40 | 11.417 | 0.000398156
23009.2 | 0.202023 | 10.0001 | 8621.06 | 1741.66 | 8795.23 | 879.517 | 2720.65 | 40 | 11.4269 | 0.000398141
23015.4 | 0.201463 | 10.0001 | 8627.11 | 1738.04 | 8800.44 | 880.038 | 2721.06 | 40 | 11.396 | 0.000397965
23021.6 | 0.201568 | 10.0001 | 8626.18 | 1738.76 | 8799.67 | 879.961 | 2722 | 39.99 | 11.4018 | 0.000398137
23027.8 | 0.20171 | 10.0001 | 8625.47 | 1739.85 | 8799.19 | 879.914 | 2721.83 | 39.99 | 11.4096 | 0.000398134
23033.9 | 0.201608 | 10.0001 | 8624.89 | 1738.85 | 8798.42 | 879.836 | 2721.6 | 40 | 11.404 | 0.000398135
23040.1 | 0.201586 | 10.0001 | 8626.5 | 1738.98 | 8800.03 | 879.997 | 2721.66 | 40 | 11.4028 | 0.000398071
23046.3 | 0.201847 | 10.0001 | 8624.02 | 1740.73 | 8797.95 | 879.789 | 2721.74 | 40 | 11.4172 | 0.000398177
23052.6 | 0.201985 | 10.0001 | 8622.45 | 1741.61 | 8796.59 | 879.653 | 2721.14 | 39.99 | 11.4248 | 0.000398151
23058.8 | 0.201937 | 10.0001 | 8623.99 | 1741.5 | 8798.07 | 879.802 | 2721.08 | 40 | 11.4221 | 0.000398075
23065 | 0.201758 | 10.0001 | 8625.33 | 1740.23 | 8799.13 | 879.907 | 2721.48 | 40 | 11.4122 | 0.000398086
23071.2 | 0.202106 | 10.0001 | 8622.95 | 1742.75 | 8797.3 | 879.724 | 2721.53 | 40.01 | 11.4314 | 0.000398176
23077.5 | 0.201534 | 10.0001 | 8628.48 | 1738.94 | 8801.96 | 880.19 | 2721.61 | 40.01 | 11.3999 | 0.000397977
23083.7 | 0.201441 | 10.0001 | 8628.41 | 1738.12 | 8801.73 | 880.168 | 2722.53 | 40.02 | 11.3948 | 0.000398121
23089.9 | 0.201527 | 10.0001 | 8628.49 | 1738.88 | 8801.96 | 880.19 | 2722.54 | 40.01 | 11.3995 | 0.000398113
23096.1 | 0.201467 | 10.0001 | 8628.79 | 1738.42 | 8802.17 | 880.211 | 2722.6 | 40.02 | 11.3962 | 0.000398112
23102.3 | 0.201483 | 10.0001 | 8629.2 | 1738.63 | 8802.61 | 880.255 | 2722.64 | 40.01 | 11.3971 | 0.000398098
23108.5 | 0.201422 | 10.0001 | 8631.91 | 1738.65 | 8805.27 | 880.521 | 2723.09 | 40 | 11.3937 | 0.000398043
23114.7 | 0.20145 | 10.0001 | 8627.64 | 1738.04 | 8800.96 | 880.09 | 2723.09 | 40 | 11.3953 | 0.000398238
23121 | 0.201433 | 10.0001 | 8631.87 | 1738.74 | 8805.25 | 880.519 | 2722.74 | 40.01 | 11.3943 | 0.000397993
23127.2 | 0.201473 | 10.0001 | 8630.83 | 1738.88 | 8804.25 | 880.42 | 2723.48 | 40 | 11.3966 | 0.000398146
23133.3 | 0.201434 | 10.0001 | 8630.96 | 1738.57 | 8804.32 | 880.426 | 2723.25 | 40 | 11.3944 | 0.00039811
23139.6 | 0.201512 | 10.0001 | 8627.4 | 1738.53 | 8800.83 | 880.077 | 2722.9 | 40 | 11.3987 | 0.000398217
23145.7 | 0.201715 | 10.0001 | 8625.36 | 1739.86 | 8799.09 | 879.903 | 2722.03 | 39.99 | 11.4099 | 0.000398168
23152 | 0.201678 | 10.0001 | 8625.62 | 1739.6 | 8799.29 | 879.923 | 2721.71 | 40 | 11.4079 | 0.000398112
23158.2 | 0.201846 | 10.0001 | 8625.67 | 1741.05 | 8799.62 | 879.956 | 2721.79 | 40 | 11.4171 | 0.000398109
23164.5 | 0.201731 | 10.0001 | 8626.71 | 1740.28 | 8800.5 | 880.044 | 2721.93 | 40 | 11.4108 | 0.00039809
23170.6 | 0.201452 | 10.0001 | 8629.16 | 1738.36 | 8802.51 | 880.245 | 2722.33 | 40 | 11.3954 | 0.000398057
23176.9 | 0.201581 | 10.0001 | 8625.8 | 1738.8 | 8799.31 | 879.926 | 2722.35 | 40 | 11.4025 | 0.000398205
23183 | 0.201638 | 10.0001 | 8625.66 | 1739.26 | 8799.26 | 879.92 | 2721.75 | 40 | 11.4056 | 0.000398119
23189.3 | 0.201658 | 10.0001 | 8625.45 | 1739.39 | 8799.09 | 879.903 | 2721.72 | 40 | 11.4068 | 0.000398123
23195.5 | 0.201906 | 10.0001 | 8624.26 | 1741.29 | 8798.29 | 879.823 | 2721.59 | 40.01 | 11.4204 | 0.00039814
23201.8 | 0.201804 | 10.0001 | 8624.03 | 1740.37 | 8797.89 | 879.783 | 2721.37 | 40 | 11.4148 | 0.000398126
23208 | 0.201687 | 10.0001 | 8625.85 | 1739.72 | 8799.54 | 879.948 | 2721.5 | 39.99 | 11.4084 | 0.00039807
23214.2 | 0.201537 | 10.0001 | 8627.22 | 1738.71 | 8800.68 | 880.062 | 2721.92 | 40 | 11.4001 | 0.00039808
23220.3 | 0.201655 | 10.0001 | 8626.11 | 1739.5 | 8799.75 | 879.969 | 2722.07 | 40 | 11.4066 | 0.000398144
23226.6 | 0.201451 | 10.0001 | 8629.51 | 1738.42 | 8802.87 | 880.281 | 2722.23 | 40 | 11.3953 | 0.000398026
23232.8 | 0.201616 | 10.0001 | 8627.48 | 1739.44 | 8801.08 | 880.102 | 2722.65 | 40 | 11.4045 | 0.000398169
23239.1 | 0.201479 | 10.0001 | 8629.97 | 1738.76 | 8803.39 | 880.333 | 2722.54 | 40 | 11.3969 | 0.000398048
23245.2 | 0.201597 | 10.0001 | 8627.27 | 1739.23 | 8800.83 | 880.077 | 2722.73 | 40.01 | 11.4034 | 0.000398191
23251.5 | 0.201866 | 10.0001 | 8625.63 | 1741.22 | 8799.62 | 879.957 | 2722.08 | 40 | 11.4182 | 0.000398151
23257.6 | 0.201882 | 10.0001 | 8626.46 | 1741.53 | 8800.49 | 880.043 | 2721.96 | 40 | 11.4191 | 0.000398094
23263.8 | 0.201772 | 10.0001 | 8625.68 | 1740.42 | 8799.51 | 879.945 | 2722.03 | 40 | 11.413 | 0.000398149
23270 | 0.201478 | 10.0001 | 8630.28 | 1738.81 | 8803.71 | 880.365 | 2722.28 | 40 | 11.3968 | 0.000397996
23276.2 | 0.201723 | 10.0001 | 8626.49 | 1740.16 | 8800.26 | 880.02 | 2722.71 | 39.99 | 11.4103 | 0.000398214
23282.4 | 0.201637 | 10.0001 | 8629.31 | 1739.99 | 8802.98 | 880.293 | 2722.35 | 39.99 | 11.4056 | 0.000398039
23288.7 | 0.20153 | 10.0001 | 8627.38 | 1738.68 | 8800.84 | 880.078 | 2722.62 | 40 | 11.3997 | 0.000398175
23294.8 | 0.20156 | 10.0001 | 8626.98 | 1738.86 | 8800.48 | 880.042 | 2722.17 | 40 | 11.4014 | 0.000398125
23301.2 | 0.201665 | 10.0001 | 8625.82 | 1739.52 | 8799.47 | 879.941 | 2722.01 | 40 | 11.4071 | 0.000398148
23307.3 | 0.201638 | 10.0001 | 8627.51 | 1739.63 | 8801.15 | 880.109 | 2722 | 40 | 11.4056 | 0.00039807
23313.5 | 0.201639 | 10.0001 | 8627.95 | 1739.73 | 8801.6 | 880.154 | 2722.37 | 40 | 11.4057 | 0.000398104
23319.8 | 0.201641 | 10.0001 | 8627.63 | 1739.68 | 8801.28 | 880.122 | 2722.41 | 40 | 11.4058 | 0.000398124
23326 | 0.201701 | 10.0001 | 8627.88 | 1740.25 | 8801.63 | 880.157 | 2722.44 | 40 | 11.4091 | 0.000398113
23332.3 | 0.201654 | 10.0001 | 8628.54 | 1739.98 | 8802.23 | 880.217 | 2722.51 | 40 | 11.4065 | 0.000398096
23338.5 | 0.201682 | 10.0001 | 8626.61 | 1739.83 | 8800.3 | 880.024 | 2722.43 | 39.99 | 11.4081 | 0.000398172
23344.6 | 0.201568 | 10.0001 | 8628.35 | 1739.2 | 8801.89 | 880.183 | 2722.24 | 40.01 | 11.4018 | 0.000398072
23350.9 | 0.201666 | 10.0001 | 8628.84 | 1740.15 | 8802.55 | 880.25 | 2722.63 | 40.01 | 11.4072 | 0.000398099
23357 | 0.201707 | 10.0001 | 8624.44 | 1739.61 | 8798.13 | 879.807 | 2722.26 | 40 | 11.4095 | 0.000398245
23363.3 | 0.201761 | 10.0001 | 8627.19 | 1740.63 | 8801.03 | 880.097 | 2721.72 | 39.99 | 11.4124 | 0.000398035
23369.5 | 0.20177 | 10.0001 | 8626.4 | 1740.55 | 8800.24 | 880.018 | 2722.2 | 40 | 11.4129 | 0.000398141
23375.6 | 0.201737 | 10.0001 | 8625.61 | 1740.11 | 8799.38 | 879.932 | 2721.93 | 40 | 11.4111 | 0.00039814
23381.8 | 0.201788 | 10.0001 | 8626.15 | 1740.66 | 8800.02 | 879.996 | 2721.86 | 39.99 | 11.4139 | 0.000398101
23388.1 | 0.201913 | 10.0001 | 8625.06 | 1741.51 | 8799.12 | 879.906 | 2721.85 | 40 | 11.4208 | 0.00039814
23394.3 | 0.201603 | 10.0001 | 8628.54 | 1739.54 | 8802.15 | 880.209 | 2722.01 | 40 | 11.4037 | 0.000398027
23400.5 | 0.201741 | 10.0001 | 8627.39 | 1740.5 | 8801.2 | 880.115 | 2722.51 | 40.01 | 11.4113 | 0.000398142
23406.7 | 0.201733 | 10.0001 | 8626.17 | 1740.18 | 8799.95 | 879.989 | 2722.18 | 40.01 | 11.4109 | 0.000398151
23413 | 0.201666 | 10.0001 | 8628.22 | 1740.02 | 8801.93 | 880.187 | 2722.15 | 40 | 11.4072 | 0.000398057
23419.2 | 0.20172 | 10.0001 | 8626.13 | 1740.06 | 8799.88 | 879.982 | 2722.32 | 40.01 | 11.4102 | 0.000398174
23425.3 | 0.20166 | 10.0001 | 8628.71 | 1740.06 | 8802.41 | 880.235 | 2722.22 | 40.01 | 11.4068 | 0.000398045
23431.6 | 0.201718 | 10.0001 | 8629.66 | 1740.75 | 8803.48 | 880.342 | 2722.84 | 40 | 11.41 | 0.000398088
23437.8 | 0.201653 | 10.0001 | 8627.03 | 1739.67 | 8800.69 | 880.063 | 2722.71 | 40 | 11.4065 | 0.000398195
23444.1 | 0.201628 | 10.0001 | 8631.16 | 1740.29 | 8804.86 | 880.48 | 2722.66 | 40.01 | 11.4051 | 0.000397999
23450.2 | 0.201749 | 10.0001 | 8630.82 | 1741.26 | 8804.71 | 880.465 | 2723.46 | 40.01 | 11.4117 | 0.000398123
23456.5 | 0.201628 | 10.0001 | 8628.74 | 1739.8 | 8802.39 | 880.233 | 2723.11 | 40 | 11.4051 | 0.000398177
23462.7 | 0.201635 | 10.0001 | 8630.93 | 1740.3 | 8804.63 | 880.457 | 2722.97 | 40 | 11.4055 | 0.000398055
23468.9 | 0.201667 | 10.0001 | 8629.44 | 1740.28 | 8803.17 | 880.311 | 2723.22 | 40 | 11.4073 | 0.000398157
23475 | 0.201678 | 10.0001 | 8627.19 | 1739.91 | 8800.89 | 880.083 | 2722.68 | 40 | 11.4078 | 0.000398181
23481.3 | 0.201749 | 10.0001 | 8627.29 | 1740.55 | 8801.12 | 880.106 | 2722.25 | 40 | 11.4118 | 0.000398108
23487.5 | 0.201987 | 10.0001 | 8625.99 | 1742.34 | 8800.19 | 880.014 | 2722.23 | 40 | 11.4249 | 0.000398147
23493.6 | 0.201803 | 10.0001 | 8626.73 | 1740.9 | 8800.64 | 880.058 | 2722.06 | 40 | 11.4147 | 0.000398102
23499.9 | 0.201907 | 10.0001 | 8626.82 | 1741.81 | 8800.9 | 880.084 | 2722.19 | 40 | 11.4204 | 0.000398109
23506.1 | 0.201908 | 10.0001 | 8628.11 | 1742.09 | 8802.23 | 880.217 | 2722.42 | 40 | 11.4205 | 0.000398083
23512.4 | 0.20173 | 10.0001 | 8629.79 | 1740.89 | 8803.63 | 880.357 | 2722.76 | 40 | 11.4107 | 0.000398069
23518.5 | 0.201693 | 10.0001 | 8630.31 | 1740.67 | 8804.1 | 880.404 | 2723.15 | 39.99 | 11.4087 | 0.000398105
23524.8 | 0.20171 | 10.0001 | 8627.42 | 1740.24 | 8801.19 | 880.113 | 2722.9 | 40 | 11.4096 | 0.0003982
23531 | 0.201812 | 10.0001 | 8628.21 | 1741.27 | 8802.16 | 880.211 | 2722.44 | 40 | 11.4152 | 0.000398089
23537.1 | 0.201932 | 10.0001 | 8627.34 | 1742.14 | 8801.48 | 880.142 | 2722.55 | 40 | 11.4219 | 0.000398136
23543.3 | 0.20176 | 10.0001 | 8626.61 | 1740.5 | 8800.44 | 880.038 | 2722.27 | 40 | 11.4124 | 0.000398142
23549.5 | 0.201646 | 10.0001 | 8629.42 | 1740.09 | 8803.12 | 880.306 | 2722.41 | 40 | 11.4061 | 0.000398041
23555.7 | 0.201728 | 10.0001 | 8630.58 | 1741.02 | 8804.43 | 880.437 | 2723.09 | 40 | 11.4106 | 0.000398081
23562 | 0.201725 | 10.0001 | 8628.21 | 1740.53 | 8802.01 | 880.195 | 2723.03 | 39.99 | 11.4105 | 0.000398182
23568.3 | 0.201707 | 10.0001 | 8627.12 | 1740.15 | 8800.88 | 880.082 | 2722.46 | 39.99 | 11.4095 | 0.00039815
23574.4 | 0.201898 | 10.0001 | 8625.21 | 1741.41 | 8799.25 | 879.919 | 2722.05 | 39.99 | 11.42 | 0.000398164
23580.6 | 0.20202 | 10.0001 | 8624.28 | 1742.27 | 8798.51 | 879.845 | 2721.67 | 40 | 11.4267 | 0.000398142
23586.8 | 0.201812 | 10.0001 | 8627.28 | 1741.09 | 8801.21 | 880.116 | 2721.79 | 39.99 | 11.4152 | 0.000398037
23593.1 | 0.201938 | 10.0001 | 8625.89 | 1741.89 | 8800.01 | 879.995 | 2722.21 | 40.01 | 11.4221 | 0.000398153
23599.2 | 0.20198 | 10.0001 | 8626.46 | 1742.37 | 8800.66 | 880.061 | 2722.03 | 40 | 11.4245 | 0.000398097
23605.5 | 0.201967 | 10.0001 | 8625.17 | 1742 | 8799.33 | 879.927 | 2722.02 | 40 | 11.4238 | 0.000398156
23611.7 | 0.201818 | 10.0001 | 8626.15 | 1740.91 | 8800.07 | 880.001 | 2721.83 | 40 | 11.4155 | 0.000398094
23618 | 0.20195 | 10.0001 | 8625.01 | 1741.82 | 8799.14 | 879.908 | 2721.89 | 40 | 11.4229 | 0.000398145
23624.1 | 0.20181 | 10.0001 | 8627.92 | 1741.2 | 8801.86 | 880.18 | 2721.99 | 40.01 | 11.4151 | 0.000398037
23630.4 | 0.201766 | 10.0001 | 8627.6 | 1740.76 | 8801.46 | 880.14 | 2722.47 | 40.01 | 11.4127 | 0.000398125
23636.6 | 0.20171 | 10.0001 | 8629.71 | 1740.7 | 8803.51 | 880.345 | 2722.65 | 40.01 | 11.4096 | 0.000398058
23642.7 | 0.202006 | 10.0001 | 8624.15 | 1742.13 | 8798.35 | 879.829 | 2722.47 | 40.01 | 11.4259 | 0.000398266
23648.9 | 0.202009 | 10.0001 | 8625.31 | 1742.39 | 8799.54 | 879.948 | 2721.58 | 40 | 11.4261 | 0.000398082
23655.2 | 0.201872 | 10.0001 | 8629.05 | 1741.96 | 8803.12 | 880.306 | 2722.23 | 40 | 11.4185 | 0.000398015
23661.4 | 0.20182 | 10.0001 | 8626.81 | 1741.06 | 8800.75 | 880.069 | 2722.64 | 39.99 | 11.4156 | 0.000398182
23667.6 | 0.201717 | 10.0001 | 8628.56 | 1740.53 | 8802.36 | 880.23 | 2722.36 | 40 | 11.41 | 0.000398068
23673.8 | 0.201761 | 10.0001 | 8628.92 | 1740.98 | 8802.8 | 880.275 | 2722.73 | 39.99 | 11.4124 | 0.000398102
23679.9 | 0.201814 | 10.0001 | 8627.74 | 1741.19 | 8801.68 | 880.162 | 2722.71 | 39.99 | 11.4153 | 0.00039815
23686.2 | 0.201863 | 10.0001 | 8627.82 | 1741.64 | 8801.85 | 880.179 | 2722.51 | 40 | 11.418 | 0.000398113
23692.5 | 0.201868 | 10.0001 | 8628.04 | 1741.73 | 8802.08 | 880.203 | 2722.55 | 40 | 11.4183 | 0.000398108
23698.6 | 0.202019 | 10.0001 | 8626.29 | 1742.67 | 8800.55 | 880.049 | 2722.42 | 39.99 | 11.4266 | 0.000398159
23704.8 | 0.201936 | 10.0001 | 8625.65 | 1741.83 | 8799.76 | 879.97 | 2722.02 | 39.99 | 11.4221 | 0.000398136
23711 | 0.202035 | 10.0001 | 8625.9 | 1742.73 | 8800.19 | 880.013 | 2721.94 | 39.99 | 11.4275 | 0.000398105
23717.3 | 0.202002 | 10.0001 | 8625.37 | 1742.34 | 8799.59 | 879.953 | 2721.94 | 40 | 11.4257 | 0.000398132
23723.5 | 0.202098 | 10.0001 | 8625.05 | 1743.11 | 8799.42 | 879.937 | 2721.82 | 40 | 11.431 | 0.000398122
23729.7 | 0.20183 | 10.0001 | 8629.5 | 1741.69 | 8803.51 | 880.345 | 2722.23 | 40.01 | 11.4162 | 0.000397997
23735.9 | 0.201832 | 10.0001 | 8629.68 | 1741.75 | 8803.69 | 880.363 | 2723.07 | 40.01 | 11.4163 | 0.000398112
23742 | 0.202013 | 10.0001 | 8626.43 | 1742.65 | 8800.69 | 880.063 | 2722.76 | 40 | 11.4263 | 0.000398202
23748.3 | 0.202045 | 10.0001 | 8624.72 | 1742.58 | 8798.99 | 879.894 | 2721.98 | 40 | 11.4281 | 0.000398165
23754.5 | 0.201835 | 10.0001 | 8628.66 | 1741.56 | 8802.66 | 880.26 | 2722.06 | 40.01 | 11.4165 | 0.000398011
23760.8 | 0.201882 | 10.0001 | 8628.86 | 1742.01 | 8802.94 | 880.289 | 2722.83 | 40 | 11.4191 | 0.00039811
23767 | 0.20217 | 10.0001 | 8625.48 | 1743.81 | 8799.99 | 879.993 | 2722.55 | 40 | 11.4349 | 0.000398203
23773.1 | 0.202058 | 10.0001 | 8626.05 | 1742.96 | 8800.38 | 880.032 | 2721.99 | 39.99 | 11.4288 | 0.000398104
23779.4 | 0.202084 | 10.0001 | 8625.3 | 1743.03 | 8799.66 | 879.96 | 2721.99 | 40 | 11.4302 | 0.000398136
23785.5 | 0.202114 | 10.0001 | 8624.11 | 1743.05 | 8798.5 | 879.844 | 2721.73 | 40 | 11.4319 | 0.000398151
23791.7 | 0.202141 | 10.0001 | 8625.86 | 1743.64 | 8800.32 | 880.027 | 2721.71 | 39.99 | 11.4334 | 0.000398065
23797.9 | 0.202359 | 10.0001 | 8624.14 | 1745.18 | 8798.95 | 879.889 | 2721.93 | 40 | 11.4454 | 0.00039816
23804.3 | 0.202373 | 10.0001 | 8624.22 | 1745.31 | 8799.05 | 879.899 | 2721.62 | 40 | 11.4461 | 0.00039811
23810.3 | 0.203201 | 10.0001 | 8619.21 | 1751.43 | 8795.35 | 879.53 | 2721.32 | 40.01 | 11.4917 | 0.000398233
23816.6 | 0.20298 | 10.0001 | 8620.17 | 1749.72 | 8795.96 | 879.59 | 2720.58 | 40 | 11.4795 | 0.000398098
23822.8 | 0.202886 | 10.0001 | 8620.89 | 1749.06 | 8796.53 | 879.647 | 2720.77 | 40 | 11.4744 | 0.0003981
23829.1 | 0.202249 | 10.0001 | 8625.77 | 1744.56 | 8800.42 | 880.036 | 2721.28 | 40.01 | 11.4393 | 0.000397998
23835.3 | 0.201868 | 10.0001 | 8629.17 | 1741.96 | 8803.24 | 880.318 | 2722.37 | 40.02 | 11.4183 | 0.00039803
23841.5 | 0.202016 | 10.0001 | 8627.54 | 1742.9 | 8801.82 | 880.177 | 2722.84 | 40.01 | 11.4264 | 0.000398163
23847.6 | 0.202031 | 10.0001 | 8627.07 | 1742.94 | 8801.38 | 880.132 | 2722.48 | 40.01 | 11.4273 | 0.00039813
23853.9 | 0.202366 | 10.0001 | 8624.95 | 1745.4 | 8799.78 | 879.972 | 2722.24 | 40 | 11.4457 | 0.000398167
23860.1 | 0.202046 | 10.0001 | 8627.75 | 1743.2 | 8802.09 | 880.203 | 2722.13 | 40 | 11.4281 | 0.000398047
23866.3 | 0.202166 | 10.0001 | 8625.84 | 1743.85 | 8800.35 | 880.029 | 2722.4 | 40 | 11.4347 | 0.000398165
23872.6 | 0.202156 | 10.0001 | 8624.78 | 1743.55 | 8799.25 | 879.919 | 2721.95 | 39.99 | 11.4342 | 0.000398149
23878.8 | 0.202259 | 10.0001 | 8626.02 | 1744.69 | 8800.69 | 880.063 | 2721.9 | 39.99 | 11.4398 | 0.000398076
23884.9 | 0.202357 | 10.0001 | 8622.07 | 1744.74 | 8796.83 | 879.677 | 2721.74 | 40 | 11.4453 | 0.000398228
23891.1 | 0.202161 | 10.0001 | 8625.73 | 1743.78 | 8800.22 | 880.016 | 2721.34 | 40 | 11.4344 | 0.000398016
23897.3 | 0.202154 | 10.0001 | 8626.07 | 1743.8 | 8800.57 | 880.051 | 2722.05 | 40 | 11.4341 | 0.000398104
23903.5 | 0.202573 | 10.0001 | 8622.4 | 1746.66 | 8797.53 | 879.747 | 2721.82 | 40 | 11.4571 | 0.000398208
23909.7 | 0.202641 | 10.0001 | 8622.64 | 1747.3 | 8797.9 | 879.784 | 2721.26 | 39.99 | 11.4609 | 0.000398109
23916 | 0.202735 | 10.0001 | 8623.55 | 1748.29 | 8798.99 | 879.893 | 2721.45 | 40 | 11.4661 | 0.000398088
23922.2 | 0.203465 | 10.0001 | 8619.56 | 1753.78 | 8796.17 | 879.611 | 2721.4 | 39.99 | 11.5063 | 0.000398208
23928.4 | 0.202785 | 10.0001 | 8623.2 | 1748.66 | 8798.72 | 879.866 | 2721.01 | 40 | 11.4688 | 0.000398036
23934.6 | 0.202863 | 10.0001 | 8622.43 | 1749.17 | 8798.06 | 879.8 | 2721.49 | 40 | 11.4731 | 0.000398135
23940.9 | 0.202824 | 10.0001 | 8620.48 | 1748.44 | 8796.01 | 879.595 | 2721.12 | 39.99 | 11.471 | 0.000398174
23947 | 0.203378 | 10.0001 | 8616.61 | 1752.43 | 8793.01 | 879.295 | 2720.43 | 40 | 11.5015 | 0.000398209
23953.2 | 0.202646 | 10.0001 | 8621.83 | 1747.18 | 8797.08 | 879.702 | 2720.2 | 40.01 | 11.4612 | 0.000397991
23959.5 | 0.202582 | 10.0001 | 8622.59 | 1746.78 | 8797.74 | 879.768 | 2721.13 | 40 | 11.4576 | 0.000398097
23965.7 | 0.202266 | 10.0001 | 8625.49 | 1744.65 | 8800.16 | 880.01 | 2721.51 | 40.01 | 11.4403 | 0.000398043
23971.9 | 0.202343 | 10.0001 | 8623.76 | 1744.96 | 8798.53 | 879.848 | 2721.8 | 40 | 11.4445 | 0.000398159
23978.1 | 0.202349 | 10.0001 | 8622.93 | 1744.84 | 8797.69 | 879.763 | 2721.41 | 40 | 11.4448 | 0.000398141
23984.3 | 0.202824 | 10.0001 | 8620.93 | 1748.53 | 8796.47 | 879.641 | 2721.15 | 40 | 11.471 | 0.000398158
23990.5 | 0.202671 | 10.0001 | 8620.89 | 1747.2 | 8796.16 | 879.61 | 2720.82 | 40 | 11.4625 | 0.000398124
23996.7 | 0.202325 | 10.0001 | 8624.05 | 1744.86 | 8798.79 | 879.873 | 2721.04 | 40 | 11.4435 | 0.000398037
24002.9 | 0.202596 | 10.0001 | 8622.5 | 1746.88 | 8797.68 | 879.762 | 2721.48 | 40 | 11.4584 | 0.000398151
24009.2 | 0.202729 | 10.0001 | 8621.38 | 1747.8 | 8796.76 | 879.671 | 2721.15 | 40 | 11.4657 | 0.000398144
24015.4 | 0.202857 | 10.0001 | 8621.78 | 1748.98 | 8797.38 | 879.733 | 2721.04 | 40 | 11.4728 | 0.0003981
24021.6 | 0.202507 | 10.0001 | 8624.54 | 1746.53 | 8799.6 | 879.955 | 2721.43 | 40 | 11.4535 | 0.000398057
24027.7 | 0.202282 | 10.0001 | 8625.25 | 1744.73 | 8799.94 | 879.988 | 2721.84 | 40.01 | 11.4411 | 0.000398102
24034 | 0.202349 | 10.0001 | 8625.02 | 1745.26 | 8799.82 | 879.976 | 2721.93 | 40.01 | 11.4448 | 0.00039812
24040.2 | 0.202346 | 10.0001 | 8625.47 | 1745.33 | 8800.28 | 880.023 | 2721.96 | 39.99 | 11.4447 | 0.000398104
24046.4 | 0.202341 | 10.0001 | 8625.45 | 1745.28 | 8800.25 | 880.019 | 2722.05 | 40 | 11.4444 | 0.000398118
24052.6 | 0.202305 | 10.0001 | 8625.8 | 1745.04 | 8800.54 | 880.048 | 2722.01 | 39.99 | 11.4424 | 0.000398099
24058.8 | 0.202178 | 10.0001 | 8624.81 | 1743.74 | 8799.32 | 879.926 | 2721.99 | 39.99 | 11.4354 | 0.000398152
24065 | 0.202378 | 10.0001 | 8624.79 | 1745.46 | 8799.63 | 879.958 | 2721.81 | 39.99 | 11.4464 | 0.000398111
24071.3 | 0.202612 | 10.0001 | 8623.64 | 1747.26 | 8798.87 | 879.881 | 2721.81 | 40 | 11.4593 | 0.000398146
24077.5 | 0.202301 | 10.0001 | 8625.73 | 1744.99 | 8800.47 | 880.041 | 2721.77 | 39.99 | 11.4421 | 0.000398067
24083.7 | 0.202475 | 10.0001 | 8624.15 | 1746.18 | 8799.15 | 879.909 | 2721.95 | 40 | 11.4517 | 0.000398153
24089.8 | 0.202381 | 10.0001 | 8624.08 | 1745.35 | 8798.92 | 879.886 | 2721.66 | 40 | 11.4466 | 0.000398122
24096.1 | 0.2025 | 10.0001 | 8624.89 | 1746.54 | 8799.95 | 879.989 | 2721.77 | 40 | 11.4531 | 0.000398091
24102.3 | 0.20235 | 10.0001 | 8625.83 | 1745.44 | 8800.66 | 880.06 | 2721.98 | 40 | 11.4449 | 0.00039809
24108.5 | 0.202305 | 10.0001 | 8625.88 | 1745.06 | 8800.63 | 880.057 | 2722.17 | 40.01 | 11.4424 | 0.000398119
24114.7 | 0.202626 | 10.0001 | 8623.03 | 1747.25 | 8798.27 | 879.821 | 2721.91 | 39.99 | 11.4601 | 0.000398188
24120.9 | 0.202608 | 10.0001 | 8624.21 | 1747.33 | 8799.45 | 879.939 | 2721.56 | 39.99 | 11.4591 | 0.000398083
24127.1 | 0.202752 | 10.0001 | 8620.82 | 1747.89 | 8796.23 | 879.617 | 2721.43 | 40 | 11.467 | 0.000398209
24133.4 | 0.202508 | 10.0001 | 8624.32 | 1746.5 | 8799.38 | 879.933 | 2721.16 | 40.01 | 11.4536 | 0.000398027
24139.6 | 0.202386 | 10.0001 | 8623.88 | 1745.35 | 8798.73 | 879.867 | 2721.66 | 40 | 11.4468 | 0.00039813
24145.8 | 0.202342 | 10.0001 | 8627.22 | 1745.64 | 8802.05 | 880.199 | 2721.96 | 40 | 11.4444 | 0.000398024
24152 | 0.20229 | 10.0001 | 8626.48 | 1745.05 | 8801.21 | 880.116 | 2722.49 | 39.99 | 11.4416 | 0.000398139
24158.3 | 0.202376 | 10.0001 | 8625.05 | 1745.5 | 8799.9 | 879.984 | 2722.22 | 39.99 | 11.4463 | 0.000398159
24164.5 | 0.202481 | 10.0001 | 8623.67 | 1746.13 | 8798.67 | 879.861 | 2721.79 | 39.99 | 11.4521 | 0.000398152
24170.6 | 0.202707 | 10.0001 | 8621.89 | 1747.72 | 8797.25 | 879.719 | 2721.4 | 39.99 | 11.4645 | 0.000398159
24176.8 | 0.202406 | 10.0001 | 8624.39 | 1745.63 | 8799.28 | 879.922 | 2721.31 | 40 | 11.448 | 0.000398054
24183.1 | 0.202617 | 10.0001 | 8622.09 | 1746.99 | 8797.29 | 879.724 | 2721.52 | 40 | 11.4596 | 0.000398175
24189.3 | 0.202837 | 10.0001 | 8621.87 | 1748.84 | 8797.44 | 879.739 | 2721.16 | 39.99 | 11.4717 | 0.000398115
24195.4 | 0.20289 | 10.0001 | 8621.52 | 1749.22 | 8797.18 | 879.712 | 2721.14 | 39.99 | 11.4746 | 0.000398124
24201.7 | 0.203378 | 10.0001 | 8620.05 | 1753.13 | 8796.52 | 879.646 | 2721.05 | 39.99 | 11.5014 | 0.000398141
24207.8 | 0.202872 | 10.0001 | 8623.55 | 1749.48 | 8799.22 | 879.917 | 2721.15 | 40 | 11.4736 | 0.000398033
24214 | 0.202971 | 10.0001 | 8621.37 | 1749.89 | 8797.16 | 879.71 | 2721.52 | 40 | 11.4791 | 0.000398181
24220.3 | 0.203105 | 10.0001 | 8619.55 | 1750.68 | 8795.54 | 879.548 | 2720.9 | 40 | 11.4865 | 0.000398164
24226.4 | 0.203349 | 10.0001 | 8619.62 | 1752.79 | 8796.03 | 879.597 | 2720.66 | 39.99 | 11.4999 | 0.000398106
24232.7 | 0.203429 | 10.0001 | 8618.48 | 1753.25 | 8795 | 879.494 | 2720.62 | 40 | 11.5043 | 0.000398147
24238.9 | 0.203686 | 10.0001 | 8617.98 | 1755.36 | 8794.94 | 879.488 | 2720.41 | 40.01 | 11.5184 | 0.000398119
24245.2 | 0.202996 | 10.0001 | 8622.03 | 1750.24 | 8797.88 | 879.783 | 2720.69 | 40.01 | 11.4804 | 0.000398026
24251.3 | 0.203057 | 10.0001 | 8621.38 | 1750.63 | 8797.33 | 879.727 | 2721.24 | 40 | 11.4838 | 0.000398132
24257.5 | 0.203799 | 10.0001 | 8615.11 | 1755.75 | 8792.2 | 879.214 | 2720.6 | 40 | 11.5246 | 0.000398271
24263.7 | 0.202966 | 10.0001 | 8621.83 | 1749.94 | 8797.63 | 879.757 | 2720.12 | 40 | 11.4788 | 0.000397955
24270.1 | 0.202853 | 10.0001 | 8620.15 | 1748.62 | 8795.72 | 879.566 | 2720.97 | 40 | 11.4726 | 0.000398165
24276.2 | 0.202976 | 10.0001 | 8622.2 | 1750.1 | 8798.02 | 879.796 | 2720.91 | 39.99 | 11.4793 | 0.000398052
24282.4 | 0.202411 | 10.0001 | 8628.21 | 1746.44 | 8803.18 | 880.312 | 2721.9 | 40 | 11.4482 | 0.000397964
24288.6 | 0.202555 | 10.0001 | 8624.37 | 1746.91 | 8799.52 | 879.946 | 2722.51 | 39.99 | 11.4562 | 0.000398219
24294.9 | 0.202982 | 10.0001 | 8620.07 | 1749.72 | 8795.86 | 879.58 | 2721.41 | 39.99 | 11.4797 | 0.000398223
24301 | 0.203178 | 10.0001 | 8620.48 | 1751.49 | 8796.61 | 879.655 | 2720.77 | 39.99 | 11.4905 | 0.000398096
24307.3 | 0.202921 | 10.0001 | 8621.79 | 1749.54 | 8797.51 | 879.745 | 2721 | 39.99 | 11.4763 | 0.000398089
24313.5 | 0.202769 | 10.0001 | 8624.14 | 1748.71 | 8799.65 | 879.959 | 2721.43 | 40 | 11.468 | 0.000398055
24319.7 | 0.202991 | 10.0001 | 8620.82 | 1749.95 | 8796.64 | 879.658 | 2721.51 | 40 | 11.4802 | 0.000398203
24326 | 0.20317 | 10.0001 | 8620.04 | 1751.33 | 8796.15 | 879.609 | 2720.88 | 40.01 | 11.49 | 0.000398133
24332.2 | 0.202906 | 10.0001 | 8621.17 | 1749.28 | 8796.85 | 879.679 | 2720.83 | 40 | 11.4755 | 0.000398094
24338.4 | 0.202945 | 10.0001 | 8621.99 | 1749.79 | 8797.76 | 879.77 | 2721.09 | 40 | 11.4776 | 0.000398091
24344.6 | 0.203048 | 10.0001 | 8621.88 | 1750.66 | 8797.82 | 879.776 | 2721.29 | 40 | 11.4833 | 0.000398117
24350.7 | 0.202822 | 10.0001 | 8622.74 | 1748.88 | 8798.31 | 879.825 | 2721.3 | 40 | 11.4708 | 0.000398097
24357 | 0.202853 | 10.0001 | 8622.37 | 1749.07 | 8797.98 | 879.792 | 2721.39 | 40 | 11.4725 | 0.000398124
24363.2 | 0.203077 | 10.0001 | 8621.66 | 1750.86 | 8797.64 | 879.758 | 2721.32 | 40 | 11.4849 | 0.00039813
24369.5 | 0.204286 | 10.0001 | 8612.59 | 1759.43 | 8790.46 | 879.04 | 2720.51 | 40.01 | 11.5515 | 0.000398336
24375.7 | 0.202943 | 10.0001 | 8622.3 | 1749.84 | 8798.07 | 879.801 | 2719.77 | 40.01 | 11.4775 | 0.000397884
24381.9 | 0.20366 | 10.0001 | 8616.73 | 1754.89 | 8793.61 | 879.355 | 2720.9 | 40.01 | 11.517 | 0.000398251
24388 | 0.202884 | 10.0001 | 8621.05 | 1749.07 | 8796.69 | 879.663 | 2720.26 | 40 | 11.4742 | 0.000398018
24394.2 | 0.203274 | 10.0001 | 8618.08 | 1751.83 | 8794.33 | 879.427 | 2720.7 | 40 | 11.4958 | 0.000398189
24400.5 | 0.202765 | 10.0001 | 8623.46 | 1748.54 | 8798.94 | 879.889 | 2720.7 | 40 | 11.4677 | 0.00039798
24406.8 | 0.202686 | 10.0001 | 8623.16 | 1747.8 | 8798.5 | 879.844 | 2721.54 | 40.01 | 11.4634 | 0.000398123
24412.9 | 0.202437 | 10.0001 | 8627.54 | 1746.53 | 8802.55 | 880.249 | 2721.94 | 40 | 11.4496 | 0.000397998
24419.2 | 0.202718 | 10.0001 | 8621.5 | 1747.74 | 8796.86 | 879.681 | 2722.11 | 40 | 11.4651 | 0.00039828
24425.4 | 0.202638 | 10.0001 | 8624.13 | 1747.58 | 8799.41 | 879.935 | 2721.3 | 40 | 11.4607 | 0.000398047
24431.6 | 0.202508 | 10.0001 | 8625.36 | 1746.7 | 8800.45 | 880.039 | 2721.9 | 40 | 11.4535 | 0.000398088
24437.7 | 0.202486 | 10.0001 | 8626.19 | 1746.68 | 8801.25 | 880.119 | 2722.18 | 39.99 | 11.4523 | 0.000398092
24443.9 | 0.202875 | 10.0001 | 8621.74 | 1749.14 | 8797.38 | 879.732 | 2721.92 | 40 | 11.4738 | 0.000398229
24450.1 | 0.202962 | 10.0001 | 8622.01 | 1749.94 | 8797.81 | 879.775 | 2721.22 | 39.99 | 11.4786 | 0.000398107
24456.3 | 0.203536 | 10.0001 | 8617.15 | 1753.9 | 8793.83 | 879.377 | 2720.86 | 39.99 | 11.5102 | 0.000398235
24462.6 | 0.203121 | 10.0001 | 8619.88 | 1750.88 | 8795.91 | 879.585 | 2720.27 | 39.99 | 11.4873 | 0.000398055
24468.7 | 0.203165 | 10.0001 | 8619.14 | 1751.11 | 8795.23 | 879.517 | 2720.62 | 40 | 11.4897 | 0.000398137
24475 | 0.203459 | 10.0001 | 8616.61 | 1753.12 | 8793.14 | 879.308 | 2720.27 | 40 | 11.5059 | 0.00039818
24481.2 | 0.203247 | 10.0001 | 8618.34 | 1751.65 | 8794.54 | 879.449 | 2720.02 | 40 | 11.4942 | 0.00039808
24487.5 | 0.203113 | 10.0001 | 8618.88 | 1750.6 | 8794.87 | 879.481 | 2720.32 | 40 | 11.4869 | 0.000398109
24493.7 | 0.203149 | 10.0001 | 8620.24 | 1751.19 | 8796.32 | 879.626 | 2720.53 | 40 | 11.4888 | 0.000398074
24499.9 | 0.20341 | 10.0001 | 8618.51 | 1753.09 | 8795.01 | 879.495 | 2720.71 | 39.99 | 11.5032 | 0.00039816
24506.1 | 0.203442 | 10.0001 | 8618.09 | 1753.28 | 8794.63 | 879.457 | 2720.38 | 40 | 11.505 | 0.000398128
24512.2 | 0.203663 | 10.0001 | 8617.7 | 1755.11 | 8794.6 | 879.455 | 2720.33 | 40 | 11.5172 | 0.000398122
24518.5 | 0.203504 | 10.0001 | 8617.88 | 1753.77 | 8794.52 | 879.446 | 2720.28 | 40.01 | 11.5084 | 0.000398119
24524.8 | 0.203096 | 10.0001 | 8623.66 | 1751.43 | 8799.71 | 879.965 | 2720.82 | 39.99 | 11.4859 | 0.000397963
24530.9 | 0.203607 | 10.0001 | 8617.95 | 1754.68 | 8794.77 | 879.471 | 2721.34 | 39.99 | 11.5141 | 0.000398263
24537.1 | 0.20409 | 10.0001 | 8614.16 | 1758.06 | 8791.73 | 879.167 | 2720.03 | 40 | 11.5407 | 0.000398209
24543.4 | 0.203544 | 10.0001 | 8618.04 | 1754.15 | 8794.76 | 879.47 | 2719.7 | 39.99 | 11.5106 | 0.000398023
24549.6 | 0.203755 | 10.0001 | 8617.68 | 1755.9 | 8794.75 | 879.469 | 2720.34 | 40 | 11.5222 | 0.000398117
24555.8 | 0.20296 | 10.0001 | 8622.16 | 1749.96 | 8797.95 | 879.79 | 2720.63 | 40.01 | 11.4785 | 0.000398014
24562 | 0.20358 | 10.0001 | 8618.55 | 1754.57 | 8795.34 | 879.528 | 2721.07 | 40.01 | 11.5126 | 0.000398197
24568.2 | 0.203688 | 10.0001 | 8617.19 | 1755.22 | 8794.13 | 879.407 | 2720.37 | 40 | 11.5186 | 0.00039815
24574.3 | 0.202793 | 10.0001 | 8625.55 | 1749.2 | 8801.13 | 880.107 | 2720.88 | 40.01 | 11.4692 | 0.000397908
24580.6 | 0.203187 | 10.0001 | 8620.71 | 1751.62 | 8796.87 | 879.681 | 2721.85 | 40.01 | 11.4909 | 0.000398242
24586.9 | 0.202712 | 10.0001 | 8624.58 | 1748.31 | 8800 | 879.994 | 2721.32 | 40.01 | 11.4648 | 0.000398023
24593 | 0.202747 | 10.0001 | 8624.18 | 1748.52 | 8799.65 | 879.959 | 2721.9 | 40.01 | 11.4667 | 0.000398123
24599.2 | 0.203059 | 10.0001 | 8620.22 | 1750.41 | 8796.14 | 879.608 | 2721.46 | 40 | 11.4839 | 0.000398218
24605.5 | 0.202847 | 10.0001 | 8624.35 | 1749.42 | 8800 | 879.994 | 2721.18 | 39.99 | 11.4722 | 0.000398003
24611.7 | 0.202792 | 10.0001 | 8622.76 | 1748.63 | 8798.28 | 879.822 | 2721.75 | 39.99 | 11.4692 | 0.000398164
24617.9 | 0.202912 | 10.0001 | 8623.9 | 1749.89 | 8799.64 | 879.958 | 2721.58 | 40 | 11.4758 | 0.000398077
24624.1 | 0.202682 | 10.0001 | 8627.71 | 1748.68 | 8803.14 | 880.308 | 2722.24 | 39.99 | 11.4632 | 0.000398015
24630.3 | 0.202713 | 10.0001 | 8624.61 | 1748.32 | 8800.03 | 879.997 | 2722.57 | 40 | 11.4648 | 0.000398204
24636.5 | 0.202572 | 10.0001 | 8625.57 | 1747.3 | 8800.77 | 880.071 | 2722.04 | 40 | 11.4571 | 0.000398093
24642.7 | 0.202416 | 10.0001 | 8628.6 | 1746.57 | 8803.59 | 880.353 | 2722.49 | 40.01 | 11.4485 | 0.000398031
24649 | 0.202466 | 10.0001 | 8627.96 | 1746.86 | 8803.03 | 880.297 | 2722.99 | 40 | 11.4512 | 0.00039813
24655.2 | 0.202711 | 10.0001 | 8624.15 | 1748.21 | 8799.56 | 879.95 | 2722.5 | 40 | 11.4647 | 0.000398216
24661.3 | 0.20261 | 10.0001 | 8627.26 | 1747.97 | 8802.56 | 880.25 | 2722.16 | 40 | 11.4592 | 0.00039803
24667.5 | 0.202878 | 10.0001 | 8622.57 | 1749.33 | 8798.23 | 879.817 | 2722.29 | 40 | 11.4739 | 0.000398245
24673.7 | 0.202931 | 10.0001 | 8622.12 | 1749.7 | 8797.86 | 879.78 | 2721.38 | 39.99 | 11.4769 | 0.000398129
24680.1 | 0.203265 | 10.0001 | 8620.48 | 1752.25 | 8796.76 | 879.67 | 2721.19 | 39.99 | 11.4953 | 0.00039815
24686.1 | 0.203112 | 10.0001 | 8621.17 | 1751.07 | 8797.2 | 879.714 | 2720.98 | 40 | 11.4868 | 0.0003981
24692.4 | 0.203139 | 10.0001 | 8622.15 | 1751.5 | 8798.25 | 879.819 | 2721.22 | 39.99 | 11.4883 | 0.000398088
24698.6 | 0.202934 | 10.0001 | 8623.31 | 1749.96 | 8799.08 | 879.902 | 2721.48 | 40 | 11.477 | 0.000398088
24704.9 | 0.203299 | 10.0001 | 8619.57 | 1752.35 | 8795.89 | 879.583 | 2721.35 | 40.01 | 11.4971 | 0.000398213
24711.1 | 0.202767 | 10.0001 | 8623.8 | 1748.62 | 8799.3 | 879.924 | 2721.04 | 40 | 11.4678 | 0.000398014
24717.3 | 0.202949 | 10.0001 | 8622.18 | 1749.86 | 8797.95 | 879.789 | 2721.6 | 40.01 | 11.4779 | 0.000398156
24723.4 | 0.202905 | 10.0001 | 8623.45 | 1749.74 | 8799.17 | 879.911 | 2721.48 | 40 | 11.4754 | 0.000398084
24729.8 | 0.202909 | 10.0001 | 8623.16 | 1749.71 | 8798.88 | 879.882 | 2721.65 | 40.01 | 11.4756 | 0.000398122
24735.8 | 0.202883 | 10.0001 | 8621.99 | 1749.26 | 8797.65 | 879.759 | 2721.45 | 40 | 11.4742 | 0.000398148
24742.2 | 0.202516 | 10.0001 | 8629.45 | 1747.6 | 8804.63 | 880.457 | 2722.04 | 40.01 | 11.454 | 0.000397919
24748.4 | 0.202464 | 10.0001 | 8627.45 | 1746.75 | 8802.5 | 880.244 | 2723.14 | 40.01 | 11.4511 | 0.000398176
24754.5 | 0.20255 | 10.0001 | 8625.03 | 1747 | 8800.17 | 880.012 | 2722.48 | 40 | 11.4559 | 0.000398185
24760.7 | 0.202532 | 10.0001 | 8625.16 | 1746.87 | 8800.28 | 880.022 | 2722 | 40 | 11.4549 | 0.00039811
24766.9 | 0.202386 | 10.0001 | 8629.29 | 1746.45 | 8804.25 | 880.419 | 2722.51 | 39.99 | 11.4468 | 0.000398005
24773.2 | 0.202794 | 10.0001 | 8624.8 | 1749.06 | 8800.36 | 880.031 | 2722.85 | 39.99 | 11.4693 | 0.00039823
24779.4 | 0.202815 | 10.0001 | 8624.57 | 1749.2 | 8800.17 | 880.011 | 2722.06 | 40 | 11.4705 | 0.000398124
24785.5 | 0.202595 | 10.0001 | 8626.21 | 1747.63 | 8801.46 | 880.14 | 2722.14 | 40 | 11.4584 | 0.000398077
24791.7 | 0.202937 | 10.0001 | 8622.81 | 1749.89 | 8798.57 | 879.852 | 2722.1 | 40 | 11.4772 | 0.000398201
24798 | 0.202651 | 10.0001 | 8626.5 | 1748.16 | 8801.85 | 880.179 | 2721.88 | 40 | 11.4614 | 0.000398021
24804.2 | 0.202776 | 10.0001 | 8624.66 | 1748.87 | 8800.19 | 880.013 | 2722.36 | 40.01 | 11.4683 | 0.000398166
24810.4 | 0.202767 | 10.0001 | 8626.09 | 1749.08 | 8801.63 | 880.157 | 2722.18 | 40 | 11.4678 | 0.000398075
24816.6 | 0.202685 | 10.0001 | 8626.49 | 1748.46 | 8801.9 | 880.184 | 2722.48 | 40.01 | 11.4633 | 0.000398106
24822.8 | 0.202779 | 10.0001 | 8624.95 | 1748.96 | 8800.49 | 880.043 | 2722.4 | 40.01 | 11.4685 | 0.000398159
24829.1 | 0.202773 | 10.0001 | 8624.88 | 1748.9 | 8800.41 | 880.035 | 2722.1 | 40.01 | 11.4682 | 0.000398118
24835.2 | 0.202499 | 10.0001 | 8627.14 | 1746.98 | 8802.24 | 880.219 | 2722.27 | 40.01 | 11.453 | 0.00039806
24841.5 | 0.202542 | 10.0001 | 8627.43 | 1747.42 | 8802.61 | 880.255 | 2722.7 | 40 | 11.4554 | 0.000398106
24847.6 | 0.202582 | 10.0001 | 8627.7 | 1747.81 | 8802.95 | 880.29 | 2722.82 | 40.01 | 11.4576 | 0.000398109
24853.8 | 0.202662 | 10.0001 | 8627.13 | 1748.39 | 8802.51 | 880.245 | 2722.83 | 40 | 11.462 | 0.00039813
24860 | 0.202577 | 10.0001 | 8627.34 | 1747.7 | 8802.58 | 880.252 | 2722.75 | 40.01 | 11.4574 | 0.000398115
24866.4 | 0.202589 | 10.0001 | 8627.17 | 1747.77 | 8802.43 | 880.237 | 2722.76 | 40 | 11.458 | 0.000398123
24872.6 | 0.202843 | 10.0001 | 8625.09 | 1749.54 | 8800.74 | 880.068 | 2722.56 | 39.99 | 11.472 | 0.000398171
24878.8 | 0.202854 | 10.0001 | 8625.66 | 1749.75 | 8801.34 | 880.128 | 2722.27 | 39.99 | 11.4726 | 0.000398101
24885 | 0.202926 | 10.0001 | 8625.03 | 1750.24 | 8800.83 | 880.077 | 2722.33 | 40 | 11.4766 | 0.000398133
24891.2 | 0.202892 | 10.0001 | 8624.36 | 1749.82 | 8800.09 | 880.003 | 2722.16 | 40.01 | 11.4747 | 0.000398142
24897.4 | 0.203003 | 10.0001 | 8623.7 | 1750.64 | 8799.59 | 879.953 | 2721.92 | 40 | 11.4808 | 0.000398129
24903.6 | 0.202846 | 10.0001 | 8625.13 | 1749.57 | 8800.79 | 880.073 | 2721.97 | 40 | 11.4722 | 0.000398082
24909.8 | 0.202743 | 10.0001 | 8626.29 | 1748.92 | 8801.79 | 880.174 | 2722.31 | 40 | 11.4665 | 0.000398086
24916 | 0.202665 | 10.0001 | 8626.26 | 1748.24 | 8801.64 | 880.158 | 2722.47 | 40 | 11.4622 | 0.000398117
24922.2 | 0.203097 | 10.0001 | 8622.58 | 1751.22 | 8798.62 | 879.856 | 2722.15 | 39.99 | 11.486 | 0.000398207
24928.3 | 0.202965 | 10.0001 | 8623.83 | 1750.33 | 8799.67 | 879.961 | 2721.63 | 39.99 | 11.4787 | 0.000398083
24934.6 | 0.202972 | 10.0001 | 8623.21 | 1750.27 | 8799.05 | 879.899 | 2721.79 | 40 | 11.4791 | 0.000398135
24940.9 | 0.203723 | 10.0001 | 8618.51 | 1755.79 | 8795.54 | 879.548 | 2721.3 | 40 | 11.5205 | 0.000398222
24947 | 0.20357 | 10.0001 | 8618.49 | 1754.46 | 8795.25 | 879.52 | 2720.53 | 40 | 11.512 | 0.000398122
24953.2 | 0.203436 | 10.0001 | 8619.43 | 1753.51 | 8795.99 | 879.593 | 2720.56 | 40.01 | 11.5047 | 0.000398093
24959.4 | 0.202825 | 10.0001 | 8626.25 | 1749.62 | 8801.89 | 880.183 | 2721.35 | 40 | 11.471 | 0.000397942
24965.6 | 0.202998 | 10.0001 | 8622.85 | 1750.42 | 8798.72 | 879.866 | 2722.22 | 40 | 11.4806 | 0.000398212
24971.8 | 0.202673 | 10.0001 | 8623.79 | 1747.81 | 8799.13 | 879.907 | 2721.58 | 40 | 11.4627 | 0.0003981
24978 | 0.202616 | 10.0001 | 8628.8 | 1748.34 | 8804.14 | 880.408 | 2722.29 | 40.01 | 11.4595 | 0.000397978
24984.3 | 0.202768 | 10.0001 | 8624.01 | 1748.67 | 8799.52 | 879.946 | 2722.72 | 40 | 11.4679 | 0.00039825
24990.4 | 0.202779 | 10.0001 | 8625.89 | 1749.15 | 8801.45 | 880.139 | 2722.04 | 40 | 11.4685 | 0.000398063
24996.7 | 0.202799 | 10.0001 | 8623.76 | 1748.89 | 8799.31 | 879.925 | 2722.17 | 40.01 | 11.4696 | 0.000398178
25003 | 0.202669 | 10.0001 | 8626.68 | 1748.36 | 8802.07 | 880.201 | 2722.04 | 40 | 11.4624 | 0.000398035
25009.1 | 0.202717 | 10.0001 | 8626.35 | 1748.71 | 8801.81 | 880.176 | 2722.56 | 40 | 11.4651 | 0.000398122
25015.5 | 0.202918 | 10.0001 | 8624.48 | 1750.06 | 8800.25 | 880.019 | 2722.37 | 40 | 11.4761 | 0.000398165
25021.5 | 0.20274 | 10.0001 | 8626.25 | 1748.89 | 8801.75 | 880.169 | 2722.19 | 40 | 11.4664 | 0.000398071
25027.8 | 0.202854 | 10.0001 | 8625.25 | 1749.67 | 8800.93 | 880.087 | 2722.4 | 40 | 11.4726 | 0.000398139
25034 | 0.202995 | 10.0001 | 8624.91 | 1750.82 | 8800.82 | 880.076 | 2722.26 | 40.01 | 11.4804 | 0.000398123
25040.2 | 0.202912 | 10.0001 | 8625.16 | 1750.15 | 8800.93 | 880.087 | 2722.23 | 40.01 | 11.4758 | 0.000398114
25046.5 | 0.202979 | 10.0001 | 8622.64 | 1750.22 | 8798.48 | 879.842 | 2721.96 | 40.01 | 11.4795 | 0.000398185
25052.6 | 0.20309 | 10.0001 | 8622.41 | 1751.12 | 8798.43 | 879.837 | 2721.46 | 40.01 | 11.4856 | 0.000398114
25058.9 | 0.203137 | 10.0001 | 8622.34 | 1751.52 | 8798.44 | 879.838 | 2721.46 | 40 | 11.4882 | 0.000398114
25065.1 | 0.202991 | 10.0001 | 8622.85 | 1750.36 | 8798.71 | 879.865 | 2721.5 | 40 | 11.4801 | 0.000398108
25071.2 | 0.203227 | 10.0001 | 8622.1 | 1752.25 | 8798.35 | 879.829 | 2721.55 | 40.01 | 11.4932 | 0.000398131
25077.5 | 0.20381 | 10.0001 | 8618.26 | 1756.49 | 8795.43 | 879.537 | 2721.18 | 40.01 | 11.5252 | 0.000398209
25083.8 | 0.203246 | 10.0001 | 8621.8 | 1752.35 | 8798.08 | 879.802 | 2720.8 | 40 | 11.4942 | 0.000398034
25089.9 | 0.20309 | 10.0001 | 8623.63 | 1751.37 | 8799.68 | 879.962 | 2721.56 | 40.01 | 11.4856 | 0.000398072
25096.1 | 0.203151 | 10.0001 | 8622.4 | 1751.65 | 8798.52 | 879.847 | 2721.71 | 40.01 | 11.489 | 0.000398147
25102.3 | 0.203054 | 10.0001 | 8622.67 | 1750.87 | 8798.63 | 879.857 | 2721.51 | 40.01 | 11.4836 | 0.000398113
25108.6 | 0.202535 | 10.0001 | 8629.58 | 1747.79 | 8804.79 | 880.474 | 2722.22 | 40.01 | 11.4551 | 0.000397938
25114.7 | 0.202664 | 10.0001 | 8625.6 | 1748.1 | 8800.96 | 880.09 | 2723 | 40.01 | 11.4622 | 0.000398225
25121 | 0.202945 | 10.0001 | 8625.37 | 1750.48 | 8801.2 | 880.114 | 2722.31 | 39.99 | 11.4776 | 0.000398113
25127.2 | 0.202635 | 10.0001 | 8627.44 | 1748.22 | 8802.78 | 880.272 | 2722.48 | 40 | 11.4606 | 0.000398067
25133.4 | 0.202705 | 10.0001 | 8626.46 | 1748.63 | 8801.9 | 880.184 | 2722.72 | 40 | 11.4644 | 0.000398142
25139.6 | 0.202784 | 10.0001 | 8626.64 | 1749.34 | 8802.22 | 880.217 | 2722.59 | 40 | 11.4687 | 0.000398108
25145.9 | 0.202862 | 10.0001 | 8625.63 | 1749.81 | 8801.33 | 880.127 | 2722.57 | 39.99 | 11.473 | 0.000398146
25152 | 0.202971 | 10.0001 | 8623.64 | 1750.35 | 8799.49 | 879.943 | 2722.17 | 39.99 | 11.4791 | 0.00039817
25158.2 | 0.203129 | 10.0001 | 8622.95 | 1751.57 | 8799.05 | 879.899 | 2721.79 | 39.99 | 11.4877 | 0.000398135
25164.4 | 0.202817 | 10.0001 | 8626.22 | 1749.55 | 8801.85 | 880.179 | 2721.99 | 40 | 11.4706 | 0.000398037
25170.6 | 0.202856 | 10.0001 | 8626.06 | 1749.85 | 8801.76 | 880.17 | 2722.54 | 40 | 11.4727 | 0.000398122
25176.8 | 0.202906 | 10.0001 | 8623.7 | 1749.8 | 8799.43 | 879.937 | 2722.23 | 40.01 | 11.4755 | 0.000398182
25183 | 0.203025 | 10.0001 | 8624.44 | 1750.98 | 8800.39 | 880.033 | 2721.9 | 40 | 11.482 | 0.00039809
25189.2 | 0.202843 | 10.0001 | 8626.28 | 1749.78 | 8801.96 | 880.19 | 2722.26 | 40 | 11.472 | 0.000398072
25195.5 | 0.202862 | 10.0001 | 8625.74 | 1749.83 | 8801.44 | 880.138 | 2722.5 | 39.99 | 11.4731 | 0.00039813
25201.7 | 0.202846 | 10.0001 | 8626.28 | 1749.8 | 8801.96 | 880.19 | 2722.47 | 40 | 11.4721 | 0.000398102
25208 | 0.202929 | 10.0001 | 8624.77 | 1750.22 | 8800.56 | 880.05 | 2722.41 | 40 | 11.4768 | 0.000398157
25214.2 | 0.203264 | 10.0001 | 8623.46 | 1752.84 | 8799.8 | 879.974 | 2722.08 | 40 | 11.4952 | 0.000398143
25220.3 | 0.203341 | 10.0001 | 8621.67 | 1753.14 | 8798.11 | 879.805 | 2721.71 | 39.99 | 11.4994 | 0.000398166
25226.4 | 0.203213 | 10.0001 | 8622.52 | 1752.21 | 8798.75 | 879.869 | 2721.45 | 40.01 | 11.4924 | 0.000398098
25232.7 | 0.203193 | 10.0001 | 8623.42 | 1752.22 | 8799.64 | 879.958 | 2721.68 | 40 | 11.4913 | 0.000398092
25238.9 | 0.203171 | 10.0001 | 8622.8 | 1751.9 | 8798.97 | 879.891 | 2721.78 | 40 | 11.4901 | 0.000398137
25245.2 | 0.202945 | 10.0001 | 8623.94 | 1750.19 | 8799.74 | 879.969 | 2721.72 | 40 | 11.4776 | 0.000398093
25251.4 | 0.203034 | 10.0001 | 8625.57 | 1751.28 | 8801.56 | 880.15 | 2722.09 | 40 | 11.4825 | 0.000398065
25257.6 | 0.203084 | 10.0001 | 8623.9 | 1751.38 | 8799.94 | 879.988 | 2722.26 | 40 | 11.4853 | 0.000398163
25263.8 | 0.203099 | 10.0001 | 8622.75 | 1751.28 | 8798.79 | 879.873 | 2721.8 | 39.99 | 11.4861 | 0.000398148
25269.9 | 0.203397 | 10.0001 | 8622.05 | 1753.7 | 8798.59 | 879.853 | 2721.59 | 40 | 11.5025 | 0.000398126
25276.1 | 0.203329 | 10.0001 | 8622.79 | 1753.26 | 8799.23 | 879.917 | 2721.57 | 40 | 11.4987 | 0.000398094
25282.5 | 0.202996 | 10.0001 | 8624.03 | 1750.64 | 8799.92 | 879.986 | 2721.78 | 40 | 11.4804 | 0.000398094
25288.7 | 0.203434 | 10.0001 | 8620.57 | 1753.72 | 8797.15 | 879.709 | 2721.65 | 40 | 11.5046 | 0.0003982
25294.8 | 0.203423 | 10.0001 | 8621.01 | 1753.71 | 8797.57 | 879.752 | 2721.1 | 40 | 11.5039 | 0.0003981
25301.1 | 0.203357 | 10.0001 | 8620 | 1752.93 | 8796.43 | 879.637 | 2721.1 | 40 | 11.5003 | 0.000398152
25307.3 | 0.203752 | 10.0001 | 8619.39 | 1756.21 | 8796.49 | 879.643 | 2720.89 | 39.99 | 11.522 | 0.000398119
25313.4 | 0.20417 | 10.0001 | 8616.82 | 1759.29 | 8794.58 | 879.452 | 2720.69 | 39.99 | 11.545 | 0.000398176
25319.7 | 0.204114 | 10.0001 | 8618.46 | 1759.15 | 8796.17 | 879.611 | 2720.44 | 40 | 11.542 | 0.000398068
25326 | 0.204057 | 10.0001 | 8617.56 | 1758.47 | 8795.15 | 879.509 | 2720.61 | 40 | 11.5388 | 0.000398139
25332 | 0.204768 | 10.0001 | 8613.9 | 1763.85 | 8792.63 | 879.257 | 2720.24 | 39.99 | 11.5779 | 0.000398198
25338.3 | 0.204029 | 10.0001 | 8617.45 | 1758.21 | 8794.99 | 879.493 | 2719.89 | 40 | 11.5373 | 0.000398041
25344.6 | 0.203662 | 10.0001 | 8620.35 | 1755.63 | 8797.31 | 879.725 | 2720.65 | 40 | 11.5171 | 0.000398047
25350.8 | 0.20351 | 10.0001 | 8620.95 | 1754.45 | 8797.66 | 879.761 | 2721.16 | 40 | 11.5087 | 0.000398105
25356.9 | 0.203765 | 10.0001 | 8617.56 | 1755.96 | 8794.65 | 879.459 | 2720.92 | 40 | 11.5228 | 0.000398207
25363.1 | 0.204194 | 10.0001 | 8616.97 | 1759.54 | 8794.78 | 879.472 | 2720.34 | 39.99 | 11.5464 | 0.000398116
25369.4 | 0.204221 | 10.0001 | 8615.86 | 1759.54 | 8793.69 | 879.364 | 2720.22 | 40 | 11.5478 | 0.000398147
25375.7 | 0.204669 | 10.0001 | 8614.55 | 1763.13 | 8793.13 | 879.307 | 2719.95 | 40 | 11.5725 | 0.000398133
25381.8 | 0.20418 | 10.0001 | 8618.74 | 1759.78 | 8796.56 | 879.65 | 2720.2 | 40.01 | 11.5456 | 0.000398015
25388 | 0.203637 | 10.0001 | 8618.43 | 1755.03 | 8795.31 | 879.526 | 2720.71 | 40 | 11.5157 | 0.000398146
25394.3 | 0.203244 | 10.0001 | 8623.35 | 1752.64 | 8799.66 | 879.96 | 2720.98 | 40 | 11.4941 | 0.000397989
25400.5 | 0.203136 | 10.0001 | 8623.67 | 1751.78 | 8799.8 | 879.974 | 2721.86 | 40 | 11.4882 | 0.000398111
25406.7 | 0.203635 | 10.0001 | 8620.57 | 1755.45 | 8797.49 | 879.743 | 2721.66 | 40 | 11.5156 | 0.000398186
25413 | 0.203695 | 10.0001 | 8620.67 | 1755.99 | 8797.69 | 879.763 | 2721.17 | 40.01 | 11.5189 | 0.000398105
25419.1 | 0.203965 | 10.0001 | 8617.29 | 1757.63 | 8794.71 | 879.465 | 2720.92 | 39.99 | 11.5338 | 0.000398204
25425.3 | 0.204485 | 10.0001 | 8614 | 1761.43 | 8792.25 | 879.219 | 2720.08 | 40 | 11.5624 | 0.000398192
25431.6 | 0.204084 | 10.0001 | 8615.82 | 1758.35 | 8793.42 | 879.336 | 2719.67 | 40 | 11.5403 | 0.000398079
25437.8 | 0.203772 | 10.0001 | 8619.55 | 1756.43 | 8796.69 | 879.663 | 2720.28 | 40 | 11.5232 | 0.00039802
25443.9 | 0.204083 | 10.0001 | 8616.22 | 1758.42 | 8793.82 | 879.376 | 2720.61 | 40 | 11.5403 | 0.000398199
25450.2 | 0.204205 | 10.0001 | 8615.26 | 1759.28 | 8793.06 | 879.3 | 2719.98 | 39.99 | 11.547 | 0.000398141
25456.3 | 0.204492 | 10.0001 | 8614.92 | 1761.68 | 8793.2 | 879.314 | 2719.87 | 40 | 11.5628 | 0.000398119
25462.7 | 0.204535 | 10.0001 | 8614.09 | 1761.88 | 8792.43 | 879.237 | 2719.78 | 40 | 11.5651 | 0.00039814
25468.8 | 0.20432 | 10.0001 | 8616.63 | 1760.55 | 8794.65 | 879.459 | 2719.85 | 40 | 11.5533 | 0.00039805
25475.1 | 0.204496 | 10.0001 | 8615.09 | 1761.75 | 8793.38 | 879.332 | 2720.18 | 40.01 | 11.563 | 0.000398156
25481.3 | 0.203977 | 10.0001 | 8618.67 | 1758.01 | 8796.14 | 879.608 | 2720.19 | 40 | 11.5344 | 0.000398032
25487.4 | 0.203501 | 10.0001 | 8621.73 | 1754.53 | 8798.45 | 879.839 | 2721 | 40.01 | 11.5082 | 0.000398046
25493.7 | 0.203729 | 10.0001 | 8618.61 | 1755.86 | 8795.65 | 879.559 | 2721.19 | 40.01 | 11.5208 | 0.000398201
25499.8 | 0.204154 | 10.0001 | 8617.44 | 1759.29 | 8795.19 | 879.513 | 2720.62 | 40.01 | 11.5442 | 0.000398138
25506.1 | 0.203783 | 10.0001 | 8619.37 | 1756.48 | 8796.52 | 879.647 | 2720.59 | 40 | 11.5237 | 0.000398073
25512.3 | 0.203259 | 10.0001 | 8623.14 | 1752.73 | 8799.47 | 879.941 | 2721.16 | 40 | 11.4949 | 0.000398023
25518.6 | 0.203067 | 10.0001 | 8625.81 | 1751.61 | 8801.86 | 880.18 | 2722.09 | 40.01 | 11.4843 | 0.000398051
25524.7 | 0.203042 | 10.0001 | 8624.91 | 1751.21 | 8800.9 | 880.084 | 2722.42 | 40.01 | 11.4829 | 0.000398143
25530.9 | 0.203134 | 10.0001 | 8625.43 | 1752.12 | 8801.59 | 880.154 | 2722.33 | 40 | 11.4881 | 0.000398098
25537.1 | 0.203376 | 10.0001 | 8622.48 | 1753.61 | 8798.99 | 879.893 | 2722.17 | 40 | 11.5014 | 0.000398193
25543.3 | 0.203441 | 10.0001 | 8620.67 | 1753.8 | 8797.25 | 879.72 | 2721.45 | 40 | 11.5049 | 0.000398166
25549.5 | 0.203547 | 10.0001 | 8622.38 | 1755.06 | 8799.18 | 879.912 | 2721.35 | 39.99 | 11.5108 | 0.000398064
25555.8 | 0.203811 | 10.0001 | 8620.1 | 1756.87 | 8797.32 | 879.726 | 2721.52 | 40 | 11.5253 | 0.000398174
25561.9 | 0.203836 | 10.0001 | 8619.14 | 1756.9 | 8796.38 | 879.632 | 2721.02 | 40 | 11.5267 | 0.000398143
25568.3 | 0.203942 | 10.0001 | 8618.43 | 1757.66 | 8795.84 | 879.578 | 2720.77 | 40.01 | 11.5325 | 0.000398131
25574.4 | 0.204123 | 10.0001 | 8618.15 | 1759.16 | 8795.86 | 879.581 | 2720.7 | 40 | 11.5425 | 0.000398119
25580.6 | 0.203971 | 10.0001 | 8620.06 | 1758.24 | 8797.55 | 879.749 | 2720.86 | 40 | 11.5341 | 0.000398067
25586.9 | 0.203068 | 10.0001 | 8625.95 | 1751.65 | 8802 | 880.195 | 2721.64 | 40.01 | 11.4844 | 0.000397979
25593 | 0.202967 | 10.0001 | 8629.26 | 1751.46 | 8805.21 | 880.515 | 2722.94 | 40.01 | 11.4789 | 0.000398024
25599.2 | 0.202894 | 10.0001 | 8629.54 | 1750.89 | 8805.37 | 880.531 | 2723.58 | 40.01 | 11.4748 | 0.00039811
25605.5 | 0.202986 | 10.0001 | 8627.61 | 1751.28 | 8803.56 | 880.35 | 2723.41 | 40 | 11.4799 | 0.000398167
25611.6 | 0.20308 | 10.0001 | 8626.19 | 1751.81 | 8802.27 | 880.221 | 2722.93 | 39.99 | 11.485 | 0.000398155
25617.9 | 0.203215 | 10.0001 | 8626.16 | 1752.97 | 8802.47 | 880.241 | 2722.7 | 40.01 | 11.4925 | 0.000398113
25624 | 0.203288 | 10.0001 | 8622.93 | 1752.94 | 8799.31 | 879.925 | 2722.38 | 40 | 11.4965 | 0.000398209
25630.4 | 0.202961 | 10.0001 | 8626.73 | 1750.89 | 8802.62 | 880.256 | 2722.13 | 40.01 | 11.4785 | 0.000398023
25636.5 | 0.203007 | 10.0001 | 8625.92 | 1751.12 | 8801.87 | 880.181 | 2722.69 | 40.02 | 11.481 | 0.000398139
25642.7 | 0.20301 | 10.0001 | 8626.4 | 1751.25 | 8802.37 | 880.231 | 2722.6 | 40 | 11.4812 | 0.000398103
25648.9 | 0.202826 | 10.0001 | 8630.58 | 1750.51 | 8806.32 | 880.626 | 2723.14 | 40.01 | 11.4711 | 0.000398003
25655.2 | 0.202873 | 10.0001 | 8629.14 | 1750.62 | 8804.93 | 880.487 | 2723.76 | 40 | 11.4737 | 0.000398157
25661.4 | 0.202843 | 10.0001 | 8628.88 | 1750.3 | 8804.61 | 880.455 | 2723.47 | 40 | 11.472 | 0.000398129
25667.6 | 0.202907 | 10.0001 | 8629.26 | 1750.93 | 8805.11 | 880.505 | 2723.45 | 40 | 11.4755 | 0.000398103
25673.9 | 0.202893 | 10.0001 | 8628.86 | 1750.73 | 8804.68 | 880.462 | 2723.49 | 39.99 | 11.4747 | 0.000398129
25680 | 0.203224 | 10.0001 | 8625.08 | 1752.82 | 8801.39 | 880.133 | 2723.06 | 39.99 | 11.493 | 0.000398215
25686.2 | 0.203491 | 10.0001 | 8623.32 | 1754.77 | 8800.05 | 879.999 | 2722.18 | 39.99 | 11.5077 | 0.000398147
25692.4 | 0.203525 | 10.0001 | 8622.7 | 1754.94 | 8799.47 | 879.941 | 2721.93 | 39.99 | 11.5096 | 0.000398136
25698.6 | 0.203942 | 10.0001 | 8620.03 | 1757.99 | 8797.47 | 879.741 | 2721.61 | 39.99 | 11.5325 | 0.00039818
25704.8 | 0.20341 | 10.0001 | 8623.03 | 1754.01 | 8799.62 | 879.956 | 2721.39 | 40 | 11.5032 | 0.00039805
25711 | 0.203752 | 10.0001 | 8620.98 | 1756.54 | 8798.11 | 879.805 | 2721.7 | 40 | 11.5221 | 0.000398164
25717.2 | 0.203621 | 10.0001 | 8619.74 | 1755.16 | 8796.62 | 879.656 | 2721.19 | 40 | 11.5148 | 0.000398157
25723.5 | 0.203322 | 10.0001 | 8623.93 | 1753.44 | 8800.39 | 880.033 | 2721.33 | 40 | 11.4984 | 0.000398007
25729.7 | 0.203518 | 10.0001 | 8621.78 | 1754.69 | 8798.52 | 879.846 | 2721.89 | 40 | 11.5092 | 0.000398173
25735.9 | 0.203497 | 10.0001 | 8622.03 | 1754.56 | 8798.75 | 879.869 | 2721.53 | 40.01 | 11.508 | 0.00039811
25742.1 | 0.203341 | 10.0001 | 8625.73 | 1753.96 | 8802.24 | 880.219 | 2721.95 | 40 | 11.4994 | 0.000398013
25748.3 | 0.203345 | 10.0001 | 8622.41 | 1753.32 | 8798.86 | 879.881 | 2722.26 | 40 | 11.4996 | 0.000398212
25754.5 | 0.203056 | 10.0001 | 8626.61 | 1751.68 | 8802.65 | 880.26 | 2722.03 | 40.01 | 11.4837 | 0.000398007
25760.7 | 0.202891 | 10.0001 | 8629.58 | 1750.87 | 8805.41 | 880.535 | 2723.08 | 40.01 | 11.4747 | 0.000398036
25767 | 0.202907 | 10.0001 | 8628.37 | 1750.75 | 8804.2 | 880.414 | 2723.51 | 40.01 | 11.4755 | 0.000398153
25773.2 | 0.202918 | 10.0001 | 8627.92 | 1750.76 | 8803.76 | 880.37 | 2723.2 | 40 | 11.4761 | 0.000398127
25779.4 | 0.203009 | 10.0001 | 8626.83 | 1751.32 | 8802.8 | 880.274 | 2723.02 | 40 | 11.4811 | 0.000398145
25785.5 | 0.20287 | 10.0001 | 8629.61 | 1750.69 | 8805.4 | 880.534 | 2723.13 | 40 | 11.4735 | 0.000398043
25791.8 | 0.203077 | 10.0001 | 8632.46 | 1753.05 | 8808.67 | 880.861 | 2724.02 | 40.01 | 11.4849 | 0.000398026
25798 | 0.202796 | 10.0001 | 8630.62 | 1750.25 | 8806.3 | 880.624 | 2724.36 | 39.99 | 11.4694 | 0.000398182
25804.2 | 0.202859 | 10.0001 | 8630.41 | 1750.75 | 8806.19 | 880.614 | 2723.9 | 39.99 | 11.4729 | 0.00039812
25810.4 | 0.202788 | 10.0001 | 8629.79 | 1750.02 | 8805.44 | 880.538 | 2723.79 | 39.99 | 11.469 | 0.000398138
25816.6 | 0.202812 | 10.0001 | 8629.64 | 1750.2 | 8805.34 | 880.528 | 2723.61 | 39.99 | 11.4703 | 0.000398116
25822.8 | 0.202869 | 10.0001 | 8628.71 | 1750.5 | 8804.48 | 880.442 | 2723.5 | 39.99 | 11.4734 | 0.000398139
25829.1 | 0.202954 | 10.0001 | 8626.44 | 1750.77 | 8802.31 | 880.225 | 2723.09 | 39.99 | 11.4781 | 0.000398177
25835.4 | 0.202913 | 10.0001 | 8627.83 | 1750.7 | 8803.66 | 880.36 | 2722.83 | 40 | 11.4759 | 0.000398078
25841.6 | 0.202968 | 10.0001 | 8627.55 | 1751.12 | 8803.47 | 880.341 | 2723.08 | 40 | 11.4789 | 0.000398123
25847.8 | 0.203151 | 10.0001 | 8625.03 | 1752.18 | 8801.21 | 880.115 | 2722.77 | 39.99 | 11.489 | 0.00039818
25854 | 0.203071 | 10.0001 | 8626.25 | 1751.74 | 8802.32 | 880.226 | 2722.45 | 40 | 11.4846 | 0.000398083
25860.2 | 0.20293 | 10.0001 | 8628.98 | 1751.08 | 8804.86 | 880.48 | 2722.96 | 40 | 11.4768 | 0.000398043
25866.4 | 0.202888 | 10.0001 | 8627.39 | 1750.39 | 8803.16 | 880.31 | 2723.27 | 40.01 | 11.4745 | 0.000398165
25872.5 | 0.202832 | 10.0001 | 8627.72 | 1749.98 | 8803.4 | 880.335 | 2722.96 | 40 | 11.4714 | 0.000398109
25878.7 | 0.202801 | 10.0001 | 8629.19 | 1750.01 | 8804.85 | 880.479 | 2723.16 | 40.01 | 11.4697 | 0.000398073
25885 | 0.202752 | 10.0001 | 8631.01 | 1749.96 | 8806.63 | 880.657 | 2723.67 | 40 | 11.467 | 0.000398067
25891.2 | 0.202926 | 10.0001 | 8627.17 | 1750.67 | 8803.01 | 880.295 | 2723.62 | 39.99 | 11.4766 | 0.000398223
25897.5 | 0.202869 | 10.0001 | 8629.48 | 1750.66 | 8805.26 | 880.521 | 2723.15 | 40 | 11.4734 | 0.000398052
25903.6 | 0.202823 | 10.0001 | 8629.64 | 1750.29 | 8805.35 | 880.529 | 2723.6 | 39.99 | 11.4709 | 0.000398114
25909.8 | 0.203006 | 10.0001 | 8627.39 | 1751.41 | 8803.37 | 880.331 | 2723.41 | 39.99 | 11.481 | 0.000398176
25916 | 0.202978 | 10.0001 | 8627.97 | 1751.29 | 8803.92 | 880.386 | 2723.07 | 40 | 11.4794 | 0.000398102
25922.2 | 0.202919 | 10.0001 | 8629.33 | 1751.05 | 8805.2 | 880.514 | 2723.33 | 39.99 | 11.4762 | 0.000398082
25928.4 | 0.202945 | 10.0001 | 8627.66 | 1750.94 | 8803.54 | 880.348 | 2723.39 | 39.99 | 11.4776 | 0.000398165
25934.7 | 0.203146 | 10.0001 | 8627.29 | 1752.6 | 8803.51 | 880.345 | 2723.06 | 40.01 | 11.4887 | 0.000398119
25940.9 | 0.20308 | 10.0001 | 8626.64 | 1751.9 | 8802.73 | 880.268 | 2722.94 | 39.99 | 11.485 | 0.000398136
25947 | 0.203016 | 10.0001 | 8627.5 | 1751.52 | 8803.5 | 880.344 | 2722.89 | 40 | 11.4815 | 0.000398094
25953.4 | 0.20299 | 10.0001 | 8626.9 | 1751.17 | 8802.84 | 880.278 | 2722.96 | 40 | 11.4801 | 0.000398134
25959.6 | 0.203107 | 10.0001 | 8626.65 | 1752.13 | 8802.78 | 880.273 | 2722.83 | 40 | 11.4865 | 0.000398118
25965.7 | 0.20343 | 10.0001 | 8626.42 | 1754.88 | 8803.11 | 880.305 | 2722.88 | 40 | 11.5043 | 0.00039811
25972 | 0.203542 | 10.0001 | 8622.29 | 1754.99 | 8799.08 | 879.902 | 2722.46 | 40.01 | 11.5105 | 0.000398231
25978.1 | 0.20348 | 10.0001 | 8624.92 | 1755 | 8801.66 | 880.16 | 2721.99 | 40.01 | 11.5071 | 0.000398046
25984.4 | 0.203422 | 10.0001 | 8623.38 | 1754.19 | 8799.99 | 879.993 | 2722.28 | 40.01 | 11.5039 | 0.000398164
25990.6 | 0.203118 | 10.0001 | 8628.41 | 1752.58 | 8804.6 | 880.454 | 2722.47 | 40 | 11.4871 | 0.000397983
25996.7 | 0.203118 | 10.0001 | 8628.07 | 1752.52 | 8804.25 | 880.42 | 2723.34 | 40 | 11.4872 | 0.000398126
26003 | 0.202914 | 10.0001 | 8629.99 | 1751.14 | 8805.87 | 880.581 | 2723.43 | 40 | 11.4759 | 0.000398066
26009.2 | 0.20316 | 10.0001 | 8624.89 | 1752.24 | 8801.09 | 880.103 | 2723.24 | 40 | 11.4895 | 0.000398254
26015.4 | 0.203276 | 10.0001 | 8625.03 | 1753.26 | 8801.43 | 880.137 | 2722.36 | 40 | 11.4959 | 0.00039811
26021.7 | 0.203019 | 10.0001 | 8627.98 | 1751.64 | 8803.99 | 880.394 | 2722.69 | 40 | 11.4817 | 0.000398042
26027.8 | 0.203014 | 10.0001 | 8629.76 | 1751.96 | 8805.8 | 880.574 | 2723.42 | 40 | 11.4814 | 0.000398068
26034 | 0.202992 | 10.0001 | 8628.64 | 1751.55 | 8804.62 | 880.456 | 2723.61 | 40 | 11.4802 | 0.000398149
26040.3 | 0.202994 | 10.0001 | 8628.94 | 1751.63 | 8804.93 | 880.487 | 2723.4 | 39.99 | 11.4803 | 0.000398104
26046.5 | 0.20308 | 10.0001 | 8630.53 | 1752.69 | 8806.7 | 880.665 | 2723.68 | 40 | 11.4851 | 0.000398065
26052.8 | 0.202915 | 10.0001 | 8631.17 | 1751.39 | 8807.07 | 880.701 | 2724.06 | 40 | 11.4759 | 0.000398104
26058.9 | 0.202925 | 10.0001 | 8628.86 | 1751.01 | 8804.73 | 880.467 | 2723.88 | 39.99 | 11.4765 | 0.000398183
26065.2 | 0.202957 | 10.0001 | 8629.07 | 1751.33 | 8805 | 880.494 | 2723.45 | 40 | 11.4783 | 0.000398108
26071.4 | 0.202915 | 10.0001 | 8630.39 | 1751.23 | 8806.27 | 880.621 | 2723.66 | 40 | 11.4759 | 0.000398081
26077.5 | 0.202979 | 10.0001 | 8630.65 | 1751.84 | 8806.65 | 880.659 | 2723.95 | 40 | 11.4795 | 0.000398107
26083.7 | 0.202973 | 10.0001 | 8630.41 | 1751.74 | 8806.39 | 880.633 | 2723.98 | 39.99 | 11.4791 | 0.000398123
26090 | 0.203032 | 10.0001 | 8627.22 | 1751.6 | 8803.24 | 880.318 | 2723.58 | 39.99 | 11.4824 | 0.000398207
26096.1 | 0.20295 | 10.0001 | 8629.19 | 1751.29 | 8805.11 | 880.505 | 2723.2 | 40 | 11.4779 | 0.000398067
26102.4 | 0.203105 | 10.0001 | 8627.61 | 1752.31 | 8803.77 | 880.371 | 2723.42 | 40 | 11.4864 | 0.000398159
26108.6 | 0.202947 | 10.0001 | 8629.72 | 1751.37 | 8805.65 | 880.559 | 2723.33 | 40 | 11.4777 | 0.000398061
26114.9 | 0.203019 | 10.0001 | 8628.16 | 1751.68 | 8804.18 | 880.412 | 2723.55 | 40 | 11.4817 | 0.00039816
26121 | 0.20294 | 10.0001 | 8630.61 | 1751.5 | 8806.54 | 880.648 | 2723.54 | 40 | 11.4774 | 0.000398052
26127.2 | 0.202998 | 10.0001 | 8630.23 | 1751.92 | 8806.25 | 880.619 | 2723.95 | 40 | 11.4805 | 0.000398125
26133.4 | 0.203023 | 10.0001 | 8629.62 | 1752.01 | 8805.67 | 880.562 | 2723.84 | 40 | 11.4819 | 0.000398135
26139.6 | 0.203062 | 10.0001 | 8628.42 | 1752.1 | 8804.52 | 880.446 | 2723.58 | 40 | 11.484 | 0.000398149
26145.9 | 0.202996 | 10.0001 | 8631.43 | 1752.15 | 8807.47 | 880.742 | 2723.72 | 39.99 | 11.4804 | 0.000398036
26152.1 | 0.203059 | 10.0001 | 8629.76 | 1752.35 | 8805.88 | 880.582 | 2724.09 | 39.99 | 11.4839 | 0.000398162
26158.3 | 0.203026 | 10.0001 | 8629.56 | 1752.02 | 8805.62 | 880.556 | 2723.74 | 40.01 | 11.4821 | 0.000398123
26164.5 | 0.203061 | 10.0001 | 8628.44 | 1752.1 | 8804.53 | 880.447 | 2723.57 | 40 | 11.484 | 0.000398147
26170.7 | 0.203125 | 10.0001 | 8625.89 | 1752.13 | 8802.04 | 880.198 | 2723.07 | 39.99 | 11.4875 | 0.000398186
26176.9 | 0.203109 | 10.0001 | 8626.64 | 1752.15 | 8802.78 | 880.272 | 2722.67 | 40.01 | 11.4867 | 0.000398094
26183.1 | 0.203145 | 10.0001 | 8627.75 | 1752.69 | 8803.98 | 880.392 | 2722.94 | 40 | 11.4886 | 0.00039808
26189.3 | 0.203099 | 10.0001 | 8627.59 | 1752.25 | 8803.73 | 880.367 | 2723.16 | 40 | 11.4861 | 0.000398123
26195.7 | 0.203129 | 10.0001 | 8626.35 | 1752.26 | 8802.52 | 880.246 | 2722.97 | 40 | 11.4877 | 0.00039815
26201.7 | 0.2032 | 10.0001 | 8627.17 | 1753.04 | 8803.48 | 880.342 | 2722.9 | 40 | 11.4917 | 0.000398096
26207.9 | 0.203008 | 10.0001 | 8628.58 | 1751.67 | 8804.58 | 880.452 | 2723.16 | 40 | 11.4811 | 0.000398085
26214.1 | 0.203151 | 10.0001 | 8626.89 | 1752.56 | 8803.11 | 880.305 | 2723.22 | 40 | 11.489 | 0.00039816
26220.5 | 0.203102 | 10.0001 | 8629.73 | 1752.72 | 8805.92 | 880.586 | 2723.26 | 40 | 11.4863 | 0.000398039
26226.6 | 0.203034 | 10.0001 | 8627.49 | 1751.68 | 8803.52 | 880.346 | 2723.5 | 40 | 11.4825 | 0.000398182
26232.9 | 0.203057 | 10.0001 | 8629.6 | 1752.3 | 8805.72 | 880.566 | 2723.32 | 40 | 11.4838 | 0.000398057
26239.1 | 0.203046 | 10.0001 | 8630.35 | 1752.36 | 8806.46 | 880.64 | 2723.81 | 40 | 11.4832 | 0.000398095
26245.3 | 0.203102 | 10.0001 | 8627.22 | 1752.21 | 8803.36 | 880.33 | 2723.6 | 40.01 | 11.4863 | 0.000398204
26251.5 | 0.203113 | 10.0001 | 8629.14 | 1752.69 | 8805.34 | 880.528 | 2723.24 | 40 | 11.4868 | 0.000398062
26257.6 | 0.203018 | 10.0001 | 8630.36 | 1752.12 | 8806.42 | 880.636 | 2723.74 | 40.01 | 11.4816 | 0.000398086
26263.9 | 0.203126 | 10.0001 | 8632.9 | 1753.56 | 8809.2 | 880.914 | 2724.28 | 40 | 11.4876 | 0.00039804
26270.1 | 0.203068 | 10.0001 | 8631.59 | 1752.8 | 8807.76 | 880.771 | 2724.63 | 40.01 | 11.4844 | 0.000398156
26276.4 | 0.203089 | 10.0001 | 8629.01 | 1752.46 | 8805.17 | 880.511 | 2724.06 | 40 | 11.4856 | 0.00039819
26282.6 | 0.202999 | 10.0001 | 8630.75 | 1752.03 | 8806.78 | 880.673 | 2723.78 | 40 | 11.4806 | 0.000398076
26288.7 | 0.203098 | 10.0001 | 8629.82 | 1752.7 | 8806.01 | 880.595 | 2723.97 | 39.99 | 11.486 | 0.000398138
26294.9 | 0.203113 | 10.0001 | 8628.05 | 1752.47 | 8804.22 | 880.417 | 2723.6 | 40 | 11.4869 | 0.000398165
26301.2 | 0.203006 | 10.0001 | 8631.6 | 1752.27 | 8807.67 | 880.761 | 2723.66 | 40.01 | 11.481 | 0.000398018
26307.4 | 0.203036 | 10.0001 | 8628.27 | 1751.85 | 8804.32 | 880.426 | 2723.93 | 40 | 11.4826 | 0.000398209
26313.6 | 0.203123 | 10.0001 | 8627.44 | 1752.43 | 8803.62 | 880.356 | 2723.25 | 40 | 11.4874 | 0.000398141
26319.8 | 0.20306 | 10.0001 | 8628.68 | 1752.14 | 8804.78 | 880.472 | 2723.22 | 40 | 11.4839 | 0.000398084
26326 | 0.203093 | 10.0001 | 8627.06 | 1752.1 | 8803.18 | 880.312 | 2723.26 | 40 | 11.4858 | 0.000398163
26332.3 | 0.203064 | 10.0001 | 8629.19 | 1752.28 | 8805.31 | 880.525 | 2723.19 | 39.99 | 11.4842 | 0.000398056
26338.5 | 0.203143 | 10.0001 | 8628.35 | 1752.79 | 8804.59 | 880.453 | 2723.54 | 40 | 11.4885 | 0.00039814
26344.6 | 0.203295 | 10.0001 | 8626.26 | 1753.67 | 8802.71 | 880.265 | 2723.18 | 40 | 11.4969 | 0.000398172
26350.9 | 0.203198 | 10.0001 | 8629.67 | 1753.53 | 8806.03 | 880.597 | 2723.17 | 40 | 11.4915 | 0.000398021
26357.1 | 0.203056 | 10.0001 | 8629.23 | 1752.21 | 8805.33 | 880.527 | 2723.73 | 40 | 11.4837 | 0.000398134
26363.3 | 0.203061 | 10.0001 | 8630.09 | 1752.43 | 8806.22 | 880.616 | 2723.7 | 40.01 | 11.484 | 0.00039809
26369.5 | 0.203153 | 10.0001 | 8630.51 | 1753.32 | 8806.81 | 880.675 | 2723.96 | 40 | 11.4891 | 0.000398101
26375.8 | 0.203039 | 10.0001 | 8630.81 | 1752.39 | 8806.92 | 880.686 | 2724.08 | 39.99 | 11.4828 | 0.000398113
26381.9 | 0.203019 | 10.0001 | 8629.3 | 1751.92 | 8805.34 | 880.528 | 2723.91 | 39.99 | 11.4817 | 0.00039816
26388.2 | 0.203057 | 10.0001 | 8630.21 | 1752.42 | 8806.33 | 880.627 | 2723.72 | 40 | 11.4838 | 0.000398087
26394.4 | 0.2032 | 10.0001 | 8628.35 | 1753.28 | 8804.69 | 880.463 | 2723.74 | 40 | 11.4916 | 0.000398165
26400.6 | 0.203249 | 10.0001 | 8627.9 | 1753.61 | 8804.31 | 880.425 | 2723.37 | 40 | 11.4944 | 0.000398128
26406.8 | 0.20315 | 10.0001 | 8628.07 | 1752.79 | 8804.31 | 880.425 | 2723.29 | 39.99 | 11.4889 | 0.000398116
26412.9 | 0.203167 | 10.0001 | 8627.67 | 1752.86 | 8803.93 | 880.388 | 2723.26 | 40 | 11.4898 | 0.000398128
26419.2 | 0.203138 | 10.0001 | 8628.03 | 1752.68 | 8804.25 | 880.419 | 2723.23 | 40 | 11.4882 | 0.00039811
26425.5 | 0.203244 | 10.0001 | 8626.64 | 1753.31 | 8803.01 | 880.295 | 2723.12 | 40 | 11.4941 | 0.00039815
26431.6 | 0.203141 | 10.0001 | 8626.69 | 1752.43 | 8802.89 | 880.283 | 2722.88 | 40 | 11.4884 | 0.00039812
26437.8 | 0.203083 | 10.0001 | 8629.61 | 1752.53 | 8805.77 | 880.571 | 2723.19 | 40 | 11.4852 | 0.000398035
26444.1 | 0.203223 | 10.0001 | 8627.88 | 1753.38 | 8804.24 | 880.418 | 2723.58 | 40 | 11.4929 | 0.000398161
26450.3 | 0.203189 | 10.0001 | 8628.95 | 1753.31 | 8805.27 | 880.522 | 2723.4 | 40 | 11.491 | 0.000398088
26456.5 | 0.203048 | 10.0001 | 8630.85 | 1752.48 | 8806.97 | 880.691 | 2723.78 | 40.01 | 11.4833 | 0.000398067
26462.7 | 0.203118 | 10.0001 | 8628.3 | 1752.57 | 8804.49 | 880.444 | 2723.84 | 40 | 11.4872 | 0.000398188
26468.9 | 0.20314 | 10.0001 | 8628.31 | 1752.76 | 8804.54 | 880.448 | 2723.37 | 40.01 | 11.4884 | 0.000398117
26475.2 | 0.203229 | 10.0001 | 8627.82 | 1753.42 | 8804.19 | 880.413 | 2723.33 | 40.01 | 11.4932 | 0.000398127
26481.3 | 0.203091 | 10.0001 | 8628.56 | 1752.39 | 8804.71 | 880.465 | 2723.3 | 40.01 | 11.4857 | 0.000398099
26487.5 | 0.203187 | 10.0001 | 8628.6 | 1753.22 | 8804.91 | 880.485 | 2723.44 | 40 | 11.491 | 0.000398111
26493.7 | 0.203204 | 10.0001 | 8629.06 | 1753.46 | 8805.42 | 880.536 | 2723.55 | 39.99 | 11.4919 | 0.000398104
26499.9 | 0.203167 | 10.0001 | 8631.04 | 1753.54 | 8807.37 | 880.731 | 2723.84 | 40 | 11.4898 | 0.000398058
26506.2 | 0.203497 | 10.0001 | 8626.98 | 1755.56 | 8803.79 | 880.374 | 2723.86 | 40 | 11.508 | 0.000398223
26512.4 | 0.203636 | 10.0001 | 8624.68 | 1756.3 | 8801.68 | 880.163 | 2722.89 | 40 | 11.5157 | 0.000398176
26518.5 | 0.203471 | 10.0001 | 8626.22 | 1755.18 | 8802.97 | 880.291 | 2722.6 | 39.99 | 11.5066 | 0.000398076
26524.8 | 0.203137 | 10.0001 | 8629.78 | 1753.03 | 8806.04 | 880.598 | 2723.21 | 40 | 11.4882 | 0.000398026
26531.1 | 0.203385 | 10.0001 | 8626.15 | 1754.43 | 8802.75 | 880.269 | 2723.45 | 40 | 11.5019 | 0.00039821
26537.3 | 0.203121 | 10.0001 | 8630.8 | 1753.09 | 8807.04 | 880.699 | 2723.29 | 40.01 | 11.4873 | 0.000397992
26543.5 | 0.203168 | 10.0001 | 8628.89 | 1753.12 | 8805.18 | 880.512 | 2723.94 | 40.01 | 11.4899 | 0.000398171
26549.7 | 0.203261 | 10.0001 | 8630.27 | 1754.2 | 8806.74 | 880.668 | 2723.76 | 39.99 | 11.495 | 0.000398075
26555.9 | 0.203371 | 10.0001 | 8626.11 | 1754.3 | 8802.69 | 880.263 | 2723.59 | 40 | 11.5011 | 0.000398233
26562 | 0.203264 | 10.0001 | 8628.08 | 1753.77 | 8804.51 | 880.445 | 2723.05 | 39.99 | 11.4952 | 0.000398072
26568.3 | 0.203321 | 10.0001 | 8626.9 | 1754.03 | 8803.41 | 880.335 | 2723.25 | 40 | 11.4983 | 0.000398151
26574.6 | 0.203546 | 10.0001 | 8624.78 | 1755.54 | 8801.63 | 880.157 | 2722.84 | 40 | 11.5107 | 0.000398171
26580.7 | 0.203612 | 10.0001 | 8625.04 | 1756.16 | 8802.01 | 880.195 | 2722.51 | 40 | 11.5143 | 0.000398106
26586.9 | 0.203642 | 10.0001 | 8624.73 | 1756.36 | 8801.74 | 880.169 | 2722.57 | 40 | 11.516 | 0.000398127
26593.2 | 0.203529 | 10.0001 | 8627.23 | 1755.89 | 8804.1 | 880.404 | 2722.75 | 40 | 11.5098 | 0.000398046
26599.4 | 0.203644 | 10.0001 | 8626.11 | 1756.66 | 8803.16 | 880.31 | 2723.1 | 40 | 11.5161 | 0.00039814
26605.6 | 0.203329 | 10.0001 | 8627.24 | 1754.17 | 8803.77 | 880.371 | 2722.98 | 40 | 11.4988 | 0.000398095
26611.8 | 0.203309 | 10.0001 | 8627.58 | 1754.06 | 8804.08 | 880.402 | 2723.15 | 40 | 11.4976 | 0.000398106
26617.9 | 0.203189 | 10.0001 | 8630.57 | 1753.63 | 8806.92 | 880.686 | 2723.54 | 40.01 | 11.491 | 0.000398034
26624.3 | 0.203171 | 10.0001 | 8630.75 | 1753.52 | 8807.08 | 880.702 | 2724.11 | 40 | 11.4901 | 0.00039811
26630.4 | 0.203373 | 10.0001 | 8627.46 | 1754.59 | 8804.07 | 880.401 | 2723.81 | 40 | 11.5012 | 0.000398203
26636.7 | 0.203285 | 10.0001 | 8628.94 | 1754.14 | 8805.43 | 880.537 | 2723.36 | 40 | 11.4963 | 0.000398075
26642.8 | 0.203791 | 10.0001 | 8624.02 | 1757.5 | 8801.28 | 880.122 | 2723.23 | 40 | 11.5242 | 0.000398244
26649.1 | 0.203375 | 10.0001 | 8626.31 | 1754.38 | 8802.91 | 880.285 | 2722.48 | 40.01 | 11.5013 | 0.000398061
26655.3 | 0.203146 | 10.0001 | 8630.24 | 1753.2 | 8806.52 | 880.646 | 2723.28 | 40.01 | 11.4887 | 0.000398015
26661.6 | 0.203283 | 10.0001 | 8627.55 | 1753.83 | 8804.01 | 880.395 | 2723.7 | 40 | 11.4962 | 0.00039819
26667.7 | 0.203378 | 10.0001 | 8626.14 | 1754.36 | 8802.73 | 880.267 | 2723.09 | 40 | 11.5014 | 0.000398158
26673.8 | 0.203311 | 10.0001 | 8626.75 | 1753.91 | 8803.24 | 880.318 | 2722.87 | 40 | 11.4978 | 0.000398103
26680.1 | 0.203422 | 10.0001 | 8626.91 | 1754.9 | 8803.59 | 880.353 | 2723.01 | 39.99 | 11.5039 | 0.000398107
26686.4 | 0.203399 | 10.0001 | 8627.01 | 1754.73 | 8803.65 | 880.359 | 2723.08 | 39.99 | 11.5026 | 0.000398115
26692.7 | 0.20322 | 10.0001 | 8630.79 | 1753.95 | 8807.21 | 880.715 | 2723.47 | 40.01 | 11.4928 | 0.000398011
26698.8 | 0.203286 | 10.0001 | 8629.13 | 1754.19 | 8805.63 | 880.557 | 2724.05 | 40.01 | 11.4964 | 0.000398167
26705.1 | 0.203483 | 10.0001 | 8626.26 | 1755.3 | 8803.03 | 880.297 | 2723.4 | 39.99 | 11.5072 | 0.00039819
26711.3 | 0.20334 | 10.0001 | 8627.86 | 1754.39 | 8804.42 | 880.437 | 2723.05 | 40 | 11.4994 | 0.000398076
26717.5 | 0.203388 | 10.0001 | 8628.2 | 1754.88 | 8804.85 | 880.48 | 2723.39 | 40 | 11.502 | 0.000398106
26723.6 | 0.203239 | 10.0001 | 8629.14 | 1753.78 | 8805.56 | 880.55 | 2723.57 | 40.01 | 11.4938 | 0.0003981
26729.8 | 0.203289 | 10.0001 | 8628.87 | 1754.15 | 8805.37 | 880.531 | 2723.65 | 40 | 11.4966 | 0.000398121
26736 | 0.203378 | 10.0001 | 8628.18 | 1754.78 | 8804.81 | 880.475 | 2723.56 | 40 | 11.5015 | 0.000398133
26742.2 | 0.203335 | 10.0001 | 8628.28 | 1754.43 | 8804.85 | 880.479 | 2723.45 | 39.99 | 11.4991 | 0.000398115
26748.5 | 0.203378 | 10.0001 | 8626.55 | 1754.45 | 8803.15 | 880.309 | 2723.24 | 40 | 11.5014 | 0.000398161
26754.8 | 0.203597 | 10.0001 | 8625.59 | 1756.15 | 8802.55 | 880.249 | 2722.88 | 40 | 11.5135 | 0.000398135
26760.9 | 0.203677 | 10.0001 | 8624.9 | 1756.69 | 8801.98 | 880.192 | 2722.71 | 40 | 11.5179 | 0.000398137
26767.1 | 0.203983 | 10.0001 | 8624 | 1759.15 | 8801.59 | 880.153 | 2722.55 | 40 | 11.5347 | 0.000398131
26773.3 | 0.203434 | 10.0001 | 8626.99 | 1755.02 | 8803.69 | 880.363 | 2722.65 | 40.01 | 11.5045 | 0.00039805
26779.6 | 0.20346 | 10.0001 | 8626.85 | 1755.22 | 8803.6 | 880.354 | 2723.11 | 40.01 | 11.5059 | 0.000398122
26785.7 | 0.203504 | 10.0001 | 8624.66 | 1755.16 | 8801.44 | 880.138 | 2722.82 | 40.01 | 11.5084 | 0.000398177
26792 | 0.203623 | 10.0001 | 8625.81 | 1756.42 | 8802.82 | 880.276 | 2722.55 | 39.99 | 11.515 | 0.000398075
26798.2 | 0.203497 | 10.0001 | 8625.66 | 1755.3 | 8802.45 | 880.239 | 2722.78 | 40 | 11.508 | 0.000398126
26804.3 | 0.203451 | 10.0001 | 8625.43 | 1754.85 | 8802.14 | 880.208 | 2722.68 | 40.01 | 11.5055 | 0.000398125
26810.5 | 0.20342 | 10.0001 | 8628.29 | 1755.17 | 8805 | 880.494 | 2722.97 | 40.01 | 11.5038 | 0.000398038
26816.9 | 0.203354 | 10.0001 | 8627.08 | 1754.35 | 8803.66 | 880.36 | 2723.35 | 40 | 11.5001 | 0.000398154
26823.1 | 0.203361 | 10.0001 | 8629.5 | 1754.9 | 8806.13 | 880.607 | 2723.4 | 40.01 | 11.5005 | 0.00039805
26829.3 | 0.203309 | 10.0001 | 8628.3 | 1754.21 | 8804.82 | 880.476 | 2723.7 | 40 | 11.4977 | 0.000398153
26835.5 | 0.203326 | 10.0001 | 8629.19 | 1754.54 | 8805.76 | 880.57 | 2723.58 | 40 | 11.4986 | 0.000398093
26841.7 | 0.203291 | 10.0001 | 8631.05 | 1754.61 | 8807.59 | 880.753 | 2723.94 | 40 | 11.4966 | 0.000398063
26847.9 | 0.203351 | 10.0001 | 8628.19 | 1754.55 | 8804.78 | 880.472 | 2724.01 | 40 | 11.5 | 0.0003982
26854.1 | 0.203297 | 10.0001 | 8629.37 | 1754.32 | 8805.89 | 880.583 | 2723.57 | 40 | 11.497 | 0.000398086
26860.3 | 0.203299 | 10.0001 | 8630.64 | 1754.6 | 8807.18 | 880.713 | 2723.91 | 40 | 11.4971 | 0.000398076
26866.4 | 0.203344 | 10.0001 | 8630.68 | 1755 | 8807.31 | 880.725 | 2724.19 | 40.01 | 11.4996 | 0.000398112
26872.7 | 0.203359 | 10.0001 | 8631.64 | 1755.32 | 8808.31 | 880.825 | 2724.36 | 40 | 11.5004 | 0.000398091
26879 | 0.203341 | 10.0001 | 8632.06 | 1755.26 | 8808.71 | 880.865 | 2724.58 | 40.01 | 11.4994 | 0.000398105
26885.1 | 0.203341 | 10.0001 | 8629.5 | 1754.73 | 8806.1 | 880.604 | 2724.35 | 40 | 11.4994 | 0.00039819
26891.4 | 0.203369 | 10.0001 | 8628.78 | 1754.83 | 8805.41 | 880.535 | 2723.74 | 39.99 | 11.501 | 0.000398132
26897.6 | 0.203528 | 10.0001 | 8627.46 | 1755.93 | 8804.33 | 880.428 | 2723.52 | 40 | 11.5097 | 0.000398148
26903.7 | 0.203405 | 10.0001 | 8629.7 | 1755.33 | 8806.41 | 880.636 | 2723.54 | 40.01 | 11.503 | 0.000398057
26909.9 | 0.20354 | 10.0001 | 8626.64 | 1755.87 | 8803.52 | 880.346 | 2723.61 | 40.01 | 11.5104 | 0.000398198
26916.2 | 0.203337 | 10.0001 | 8628.94 | 1754.59 | 8805.52 | 880.546 | 2723.29 | 40 | 11.4992 | 0.000398061
26922.4 | 0.203406 | 10.0001 | 8627.53 | 1754.89 | 8804.2 | 880.414 | 2723.49 | 40 | 11.503 | 0.00039815
26928.6 | 0.203275 | 10.0001 | 8630.87 | 1754.44 | 8807.38 | 880.732 | 2723.63 | 40 | 11.4958 | 0.000398027
26934.8 | 0.203299 | 10.0001 | 8631.23 | 1754.72 | 8807.79 | 880.773 | 2724.28 | 40.01 | 11.4971 | 0.000398103
26941 | 0.203538 | 10.0001 | 8631.31 | 1756.8 | 8808.28 | 880.822 | 2724.46 | 40 | 11.5102 | 0.000398107
26947.3 | 0.203401 | 10.0001 | 8630.58 | 1755.47 | 8807.31 | 880.725 | 2724.4 | 40 | 11.5027 | 0.000398143
26953.4 | 0.203339 | 10.0001 | 8631.56 | 1755.13 | 8808.19 | 880.813 | 2724.32 | 40.01 | 11.4993 | 0.000398091
26959.7 | 0.203464 | 10.0001 | 8631.21 | 1756.14 | 8808.05 | 880.799 | 2724.49 | 40 | 11.5062 | 0.000398122
26965.9 | 0.203404 | 10.0001 | 8629.13 | 1755.2 | 8805.83 | 880.577 | 2724.19 | 40 | 11.5029 | 0.000398179
26972.1 | 0.203593 | 10.0001 | 8630.19 | 1757.05 | 8807.24 | 880.718 | 2723.95 | 40 | 11.5133 | 0.00039808
26978.2 | 0.203372 | 10.0001 | 8629.8 | 1755.06 | 8806.45 | 880.64 | 2724.1 | 40 | 11.5011 | 0.000398137
26984.4 | 0.203351 | 10.0001 | 8631.31 | 1755.18 | 8807.96 | 880.791 | 2724.13 | 40 | 11.4999 | 0.000398073
26990.6 | 0.203362 | 10.0001 | 8629.89 | 1755 | 8806.54 | 880.648 | 2724.26 | 39.99 | 11.5006 | 0.000398157
26996.9 | 0.203386 | 10.0001 | 8628.46 | 1754.9 | 8805.11 | 880.505 | 2723.81 | 39.99 | 11.5019 | 0.000398156
27003.1 | 0.203521 | 10.0001 | 8627.81 | 1755.94 | 8804.68 | 880.463 | 2723.52 | 39.99 | 11.5093 | 0.000398133
27009.3 | 0.203631 | 10.0001 | 8627.42 | 1756.81 | 8804.47 | 880.441 | 2723.38 | 39.99 | 11.5154 | 0.000398122
27015.5 | 0.203561 | 10.0001 | 8626.91 | 1756.1 | 8803.83 | 880.377 | 2723.27 | 39.99 | 11.5115 | 0.000398135
27021.8 | 0.203697 | 10.0001 | 8624.57 | 1756.8 | 8801.68 | 880.162 | 2722.92 | 40 | 11.519 | 0.000398181
27028 | 0.203773 | 10.0001 | 8626.39 | 1757.83 | 8803.67 | 880.361 | 2722.69 | 39.99 | 11.5232 | 0.000398057
27034.2 | 0.204104 | 10.0001 | 8623.26 | 1760.04 | 8801.04 | 880.099 | 2722.83 | 40 | 11.5414 | 0.000398196
27040.4 | 0.203459 | 10.0001 | 8630.06 | 1755.86 | 8806.87 | 880.681 | 2722.9 | 40 | 11.5059 | 0.000397943
27046.8 | 0.203501 | 10.0001 | 8629.77 | 1756.17 | 8806.64 | 880.659 | 2724.06 | 40 | 11.5082 | 0.000398123
27052.8 | 0.203483 | 10.0001 | 8628.38 | 1755.73 | 8805.2 | 880.514 | 2723.82 | 40 | 11.5073 | 0.000398153
27059.2 | 0.20353 | 10.0001 | 8627.1 | 1755.87 | 8803.97 | 880.391 | 2723.43 | 40 | 11.5098 | 0.000398152
27065.4 | 0.203554 | 10.0001 | 8625.99 | 1755.85 | 8802.88 | 880.282 | 2723.07 | 39.99 | 11.5111 | 0.000398148
27071.6 | 0.20392 | 10.0001 | 8624.94 | 1758.8 | 8802.44 | 880.238 | 2722.83 | 40 | 11.5313 | 0.000398133
27077.8 | 0.204111 | 10.0001 | 8623.53 | 1760.16 | 8801.33 | 880.127 | 2722.63 | 39.99 | 11.5418 | 0.000398154
27083.9 | 0.203676 | 10.0001 | 8626.85 | 1757.09 | 8803.97 | 880.392 | 2722.65 | 39.99 | 11.5179 | 0.000398037
27090.1 | 0.203758 | 10.0001 | 8623.54 | 1757.12 | 8800.73 | 880.067 | 2722.87 | 40.01 | 11.5224 | 0.000398216
27096.4 | 0.203384 | 10.0001 | 8627.87 | 1754.77 | 8804.51 | 880.445 | 2722.59 | 40 | 11.5018 | 0.000398005
27102.6 | 0.203456 | 10.0001 | 8629.04 | 1755.63 | 8805.82 | 880.576 | 2723.53 | 40 | 11.5057 | 0.000398083
27108.8 | 0.203399 | 10.0001 | 8629.4 | 1755.21 | 8806.09 | 880.603 | 2723.8 | 40 | 11.5026 | 0.00039811
27115 | 0.20348 | 10.0001 | 8626.86 | 1755.39 | 8803.64 | 880.359 | 2723.56 | 40 | 11.5071 | 0.000398185
27121.1 | 0.203507 | 10.0001 | 8628.27 | 1755.92 | 8805.13 | 880.507 | 2723.26 | 40 | 11.5086 | 0.000398074
27127.4 | 0.203377 | 10.0001 | 8629.41 | 1755.03 | 8806.06 | 880.601 | 2723.64 | 40 | 11.5014 | 0.000398088
27133.5 | 0.203599 | 10.0001 | 8626.43 | 1756.33 | 8803.41 | 880.335 | 2723.53 | 40 | 11.5136 | 0.000398192
27139.8 | 0.203466 | 10.0001 | 8628.68 | 1755.64 | 8805.48 | 880.542 | 2723.22 | 40 | 11.5063 | 0.000398053
27146 | 0.203851 | 10.0001 | 8623.96 | 1758 | 8801.32 | 880.126 | 2723.2 | 39.99 | 11.5275 | 0.000398238
27152.2 | 0.203683 | 10.0001 | 8627.33 | 1757.24 | 8804.47 | 880.441 | 2722.73 | 40 | 11.5182 | 0.000398027
27158.4 | 0.203822 | 10.0001 | 8626.48 | 1758.27 | 8803.84 | 880.378 | 2723.28 | 40 | 11.5259 | 0.000398136
27164.6 | 0.203895 | 10.0001 | 8625.33 | 1758.67 | 8802.79 | 880.274 | 2723.03 | 40 | 11.5299 | 0.000398146
27170.9 | 0.20394 | 10.0001 | 8624.45 | 1758.87 | 8801.98 | 880.192 | 2722.76 | 40 | 11.5324 | 0.000398144
27177.1 | 0.20368 | 10.0001 | 8626.08 | 1756.96 | 8803.19 | 880.314 | 2722.69 | 40 | 11.5181 | 0.000398079
27183.4 | 0.203697 | 10.0001 | 8625.49 | 1756.98 | 8802.62 | 880.256 | 2722.89 | 40 | 11.519 | 0.000398134
27189.6 | 0.203703 | 10.0001 | 8624.57 | 1756.85 | 8801.69 | 880.163 | 2722.67 | 40 | 11.5194 | 0.000398144
27195.8 | 0.203606 | 10.0001 | 8627.64 | 1756.64 | 8804.66 | 880.46 | 2722.81 | 40.01 | 11.514 | 0.00039803
27201.9 | 0.203656 | 10.0001 | 8625.64 | 1756.66 | 8802.7 | 880.264 | 2723.18 | 40.01 | 11.5167 | 0.000398173
27208.1 | 0.20377 | 10.0001 | 8625.8 | 1757.68 | 8803.06 | 880.3 | 2722.85 | 40 | 11.523 | 0.000398108
27214.4 | 0.203616 | 10.0001 | 8626.44 | 1756.48 | 8803.45 | 880.339 | 2722.95 | 39.99 | 11.5146 | 0.000398105
27220.6 | 0.203592 | 10.0001 | 8627.69 | 1756.53 | 8804.69 | 880.463 | 2723.16 | 40 | 11.5132 | 0.00039808
27226.7 | 0.203745 | 10.0001 | 8626.75 | 1757.66 | 8803.99 | 880.393 | 2723.32 | 39.99 | 11.5216 | 0.000398135
27233.1 | 0.203651 | 10.0001 | 8626.25 | 1756.74 | 8803.32 | 880.326 | 2723.11 | 40 | 11.5165 | 0.000398135
27239.1 | 0.203797 | 10.0001 | 8624.54 | 1757.65 | 8801.82 | 880.176 | 2722.83 | 40 | 11.5245 | 0.000398161
27245.3 | 0.203841 | 10.0001 | 8624.76 | 1758.08 | 8802.12 | 880.206 | 2722.57 | 40 | 11.5269 | 0.00039811
27251.6 | 0.203684 | 10.0001 | 8624.93 | 1756.76 | 8802.03 | 880.197 | 2722.61 | 40.01 | 11.5183 | 0.00039812
27257.8 | 0.203613 | 10.0001 | 8625.75 | 1756.32 | 8802.74 | 880.268 | 2722.66 | 40 | 11.5144 | 0.000398095
27264.1 | 0.203735 | 10.0001 | 8626.35 | 1757.49 | 8803.56 | 880.35 | 2722.91 | 40 | 11.5211 | 0.000398094
27270.2 | 0.203512 | 10.0001 | 8628.26 | 1755.95 | 8805.13 | 880.507 | 2723.22 | 40 | 11.5088 | 0.000398069
27276.4 | 0.203637 | 10.0001 | 8627.36 | 1756.85 | 8804.42 | 880.436 | 2723.48 | 40 | 11.5157 | 0.000398139
27282.6 | 0.203616 | 10.0001 | 8625.26 | 1756.24 | 8802.24 | 880.218 | 2723.08 | 40.01 | 11.5146 | 0.000398179
27289 | 0.203664 | 10.0001 | 8627.08 | 1757.03 | 8804.18 | 880.413 | 2722.89 | 39.99 | 11.5172 | 0.000398063
27295.1 | 0.2038 | 10.0001 | 8625.1 | 1757.8 | 8802.4 | 880.234 | 2723.06 | 39.99 | 11.5247 | 0.000398169
27301.3 | 0.20395 | 10.0001 | 8624.58 | 1758.98 | 8802.12 | 880.206 | 2722.67 | 40 | 11.5329 | 0.000398124
27307.6 | 0.204277 | 10.0001 | 8621.5 | 1761.17 | 8799.55 | 879.949 | 2722.34 | 40 | 11.5509 | 0.000398193
27313.7 | 0.204427 | 10.0001 | 8622.47 | 1762.66 | 8800.8 | 880.074 | 2721.97 | 40 | 11.5592 | 0.000398082
27319.9 | 0.204345 | 10.0001 | 8621.59 | 1761.78 | 8799.75 | 879.969 | 2722.07 | 40 | 11.5547 | 0.000398144
27326.2 | 0.203969 | 10.0001 | 8625.05 | 1759.25 | 8802.64 | 880.258 | 2722.22 | 40 | 11.534 | 0.000398035
27332.5 | 0.20404 | 10.0001 | 8624.26 | 1759.69 | 8801.95 | 880.189 | 2722.72 | 40 | 11.5379 | 0.000398139
27338.7 | 0.204561 | 10.0001 | 8620.63 | 1763.44 | 8799.15 | 879.909 | 2722.25 | 40 | 11.5665 | 0.000398197
27344.7 | 0.204388 | 10.0001 | 8622.91 | 1762.42 | 8801.18 | 880.112 | 2721.92 | 40 | 11.557 | 0.000398057
27351 | 0.203929 | 10.0001 | 8626.83 | 1759.26 | 8804.38 | 880.432 | 2722.66 | 40.01 | 11.5318 | 0.00039802
27357.2 | 0.203988 | 10.0001 | 8625.4 | 1759.48 | 8803.03 | 880.297 | 2723.2 | 40 | 11.5351 | 0.000398161
27363.4 | 0.20349 | 10.0001 | 8630.38 | 1756.2 | 8807.26 | 880.72 | 2723.35 | 40 | 11.5076 | 0.000397991
27369.6 | 0.20355 | 10.0001 | 8630.48 | 1756.74 | 8807.46 | 880.74 | 2724.24 | 40.01 | 11.5109 | 0.000398112
27375.9 | 0.203541 | 10.0001 | 8630.47 | 1756.66 | 8807.44 | 880.738 | 2724.27 | 40 | 11.5104 | 0.000398118
27382.2 | 0.203647 | 10.0001 | 8627.19 | 1756.9 | 8804.27 | 880.421 | 2723.89 | 40 | 11.5162 | 0.000398206
27388.3 | 0.203604 | 10.0001 | 8628.78 | 1756.85 | 8805.81 | 880.576 | 2723.46 | 39.99 | 11.5139 | 0.000398073
27394.5 | 0.203708 | 10.0001 | 8625.23 | 1757.02 | 8802.37 | 880.231 | 2723.37 | 39.99 | 11.5196 | 0.000398215
27400.8 | 0.20391 | 10.0001 | 8626.21 | 1758.97 | 8803.72 | 880.366 | 2722.87 | 39.99 | 11.5308 | 0.000398081
27406.8 | 0.204177 | 10.0001 | 8623.63 | 1760.74 | 8801.54 | 880.148 | 2722.89 | 39.99 | 11.5454 | 0.000398183
27413.1 | 0.20456 | 10.0001 | 8621.22 | 1763.56 | 8799.75 | 879.969 | 2722.24 | 40 | 11.5665 | 0.000398169
27419.4 | 0.204357 | 10.0001 | 8623.92 | 1762.36 | 8802.15 | 880.209 | 2722.15 | 40 | 11.5553 | 0.000398047
27425.6 | 0.204765 | 10.0001 | 8620.64 | 1765.21 | 8799.51 | 879.945 | 2722.34 | 40 | 11.5778 | 0.000398194
27431.8 | 0.204372 | 10.0001 | 8622.51 | 1762.2 | 8800.74 | 880.068 | 2721.93 | 40 | 11.5562 | 0.000398079
27437.9 | 0.204757 | 10.0001 | 8618.54 | 1764.71 | 8797.35 | 879.73 | 2721.87 | 40.01 | 11.5774 | 0.000398223
27444.2 | 0.204537 | 10.0001 | 8621.07 | 1763.33 | 8799.56 | 879.95 | 2721.38 | 40 | 11.5653 | 0.000398052
27450.4 | 0.204274 | 10.0001 | 8623.24 | 1761.51 | 8801.31 | 880.125 | 2722.02 | 40 | 11.5508 | 0.000398066
27456.6 | 0.204383 | 10.0001 | 8622.94 | 1762.38 | 8801.19 | 880.114 | 2722.37 | 40.01 | 11.5568 | 0.000398122
27462.9 | 0.204142 | 10.0001 | 8622.91 | 1760.3 | 8800.75 | 880.07 | 2722.23 | 40.01 | 11.5435 | 0.000398122
27469 | 0.204437 | 10.0001 | 8623.42 | 1762.94 | 8801.78 | 880.172 | 2722.35 | 40.01 | 11.5597 | 0.000398093
27475.3 | 0.204268 | 10.0001 | 8622.2 | 1761.24 | 8800.24 | 880.018 | 2722.32 | 40.01 | 11.5505 | 0.000398158
27481.5 | 0.204084 | 10.0001 | 8624.73 | 1760.17 | 8802.5 | 880.245 | 2722.28 | 40.01 | 11.5403 | 0.00039805
27487.7 | 0.204114 | 10.0001 | 8624.83 | 1760.45 | 8802.66 | 880.26 | 2722.77 | 40.01 | 11.542 | 0.000398115
27493.9 | 0.204313 | 10.0001 | 8622.8 | 1761.75 | 8800.93 | 880.087 | 2722.6 | 40.01 | 11.5529 | 0.000398168
27500 | 0.203968 | 10.0001 | 8623.63 | 1758.94 | 8801.19 | 880.113 | 2722.23 | 40.01 | 11.5339 | 0.000398102
27506.2 | 0.204139 | 10.0001 | 8622.75 | 1760.24 | 8800.58 | 880.052 | 2722.28 | 40.01 | 11.5434 | 0.000398137
27512.5 | 0.203936 | 10.0001 | 8624.76 | 1758.9 | 8802.28 | 880.222 | 2722.3 | 40 | 11.5322 | 0.000398063
27518.7 | 0.203953 | 10.0001 | 8624.94 | 1759.08 | 8802.5 | 880.244 | 2722.69 | 40.01 | 11.5331 | 0.00039811
27524.9 | 0.20392 | 10.0001 | 8626.4 | 1759.09 | 8803.93 | 880.387 | 2722.87 | 40.01 | 11.5313 | 0.000398072
27531.1 | 0.203769 | 10.0001 | 8628.11 | 1758.14 | 8805.41 | 880.535 | 2723.34 | 40 | 11.523 | 0.000398073
27537.4 | 0.203727 | 10.0001 | 8627.69 | 1757.7 | 8804.92 | 880.486 | 2723.57 | 40.01 | 11.5207 | 0.000398129
27543.6 | 0.203836 | 10.0001 | 8629.24 | 1758.95 | 8806.69 | 880.663 | 2723.7 | 39.99 | 11.5266 | 0.000398068
27549.8 | 0.203569 | 10.0001 | 8630.45 | 1756.9 | 8807.46 | 880.74 | 2724.09 | 40 | 11.512 | 0.00039809
27556.1 | 0.203587 | 10.0001 | 8631.88 | 1757.34 | 8808.94 | 880.889 | 2724.44 | 40 | 11.5129 | 0.000398074
27562.2 | 0.203665 | 10.0001 | 8629.89 | 1757.61 | 8807.06 | 880.7 | 2724.52 | 39.99 | 11.5173 | 0.000398171
27568.4 | 0.203584 | 10.0001 | 8631.04 | 1757.14 | 8808.09 | 880.803 | 2724.25 | 39.99 | 11.5128 | 0.000398085
27574.6 | 0.203647 | 10.0001 | 8630.15 | 1757.51 | 8807.29 | 880.723 | 2724.4 | 39.98 | 11.5163 | 0.000398143
27580.9 | 0.203646 | 10.0001 | 8629.97 | 1757.46 | 8807.1 | 880.704 | 2724.18 | 39.99 | 11.5162 | 0.00039812
27587 | 0.20373 | 10.0001 | 8626.39 | 1757.45 | 8803.59 | 880.353 | 2723.74 | 40 | 11.5208 | 0.000398214
27593.2 | 0.203685 | 10.0001 | 8626.79 | 1757.15 | 8803.92 | 880.387 | 2723.1 | 40 | 11.5183 | 0.000398106
27599.6 | 0.203638 | 10.0001 | 8630.01 | 1757.4 | 8807.13 | 880.707 | 2723.53 | 40 | 11.5158 | 0.000398023
27605.6 | 0.203731 | 10.0001 | 8628.83 | 1757.96 | 8806.08 | 880.602 | 2724.05 | 40 | 11.5209 | 0.000398147
27612 | 0.203635 | 10.0001 | 8629.49 | 1757.27 | 8806.59 | 880.653 | 2723.87 | 40 | 11.5156 | 0.000398098
27618.2 | 0.203636 | 10.0001 | 8629.7 | 1757.32 | 8806.81 | 880.675 | 2724.03 | 40 | 11.5157 | 0.000398111
27624.2 | 0.20367 | 10.0001 | 8628.86 | 1757.44 | 8806.01 | 880.595 | 2723.99 | 40 | 11.5176 | 0.000398141
27630.6 | 0.203649 | 10.0001 | 8630.04 | 1757.5 | 8807.18 | 880.712 | 2723.94 | 40 | 11.5164 | 0.000398081
27636.7 | 0.203732 | 10.0001 | 8629.51 | 1758.11 | 8806.78 | 880.672 | 2724.12 | 40 | 11.5209 | 0.000398126
27642.9 | 0.203741 | 10.0001 | 8627.63 | 1757.8 | 8804.88 | 880.482 | 2723.85 | 40.01 | 11.5214 | 0.000398172
27649.2 | 0.203766 | 10.0001 | 8625.56 | 1757.6 | 8802.81 | 880.275 | 2723.23 | 39.99 | 11.5228 | 0.000398175
27655.4 | 0.203855 | 10.0001 | 8625.22 | 1758.3 | 8802.62 | 880.256 | 2722.85 | 40.01 | 11.5277 | 0.000398128
27661.6 | 0.203646 | 10.0001 | 8629.1 | 1757.28 | 8806.21 | 880.616 | 2723.18 | 40.01 | 11.5162 | 0.000398014
27667.8 | 0.203737 | 10.0001 | 8627.38 | 1757.72 | 8804.62 | 880.456 | 2723.72 | 40 | 11.5212 | 0.000398165
27674 | 0.203711 | 10.0001 | 8628.37 | 1757.69 | 8805.58 | 880.552 | 2723.5 | 40.01 | 11.5198 | 0.000398089
27680.2 | 0.203785 | 10.0001 | 8627.43 | 1758.14 | 8804.75 | 880.469 | 2723.59 | 40 | 11.5238 | 0.00039814
27686.4 | 0.203724 | 10.0001 | 8626.99 | 1757.53 | 8804.2 | 880.414 | 2723.38 | 40 | 11.5205 | 0.000398134
27692.7 | 0.203798 | 10.0001 | 8626.82 | 1758.13 | 8804.14 | 880.409 | 2723.27 | 40.01 | 11.5246 | 0.00039812
27698.9 | 0.203781 | 10.0001 | 8628.32 | 1758.29 | 8805.65 | 880.559 | 2723.42 | 40.02 | 11.5237 | 0.000398074
27705.1 | 0.203673 | 10.0001 | 8629.53 | 1757.6 | 8806.7 | 880.664 | 2723.82 | 40.01 | 11.5177 | 0.000398085
27711.3 | 0.203898 | 10.0001 | 8631.03 | 1759.85 | 8808.61 | 880.855 | 2724.28 | 40.01 | 11.5301 | 0.000398066
27717.5 | 0.20375 | 10.0001 | 8630.67 | 1758.5 | 8808 | 880.794 | 2724.55 | 40 | 11.5219 | 0.000398133
27723.8 | 0.203734 | 10.0001 | 8630.11 | 1758.25 | 8807.39 | 880.733 | 2724.36 | 40 | 11.5211 | 0.000398133
27729.9 | 0.20369 | 10.0001 | 8630.7 | 1757.98 | 8807.92 | 880.786 | 2724.31 | 40 | 11.5186 | 0.000398102
27736.1 | 0.203714 | 10.0001 | 8630.03 | 1758.06 | 8807.28 | 880.722 | 2724.35 | 39.99 | 11.5199 | 0.000398136
27742.2 | 0.203726 | 10.0001 | 8631.14 | 1758.39 | 8808.43 | 880.838 | 2724.35 | 40 | 11.5206 | 0.000398084
27748.4 | 0.203729 | 10.0001 | 8630.72 | 1758.33 | 8808.01 | 880.795 | 2724.52 | 39.99 | 11.5208 | 0.000398128
27754.7 | 0.20373 | 10.0001 | 8628.31 | 1757.85 | 8805.55 | 880.549 | 2724.13 | 39.99 | 11.5208 | 0.000398183
27761 | 0.204007 | 10.0001 | 8626.08 | 1759.78 | 8803.75 | 880.369 | 2723.49 | 40 | 11.5361 | 0.00039817
27767.1 | 0.20389 | 10.0001 | 8627.34 | 1759.03 | 8804.84 | 880.478 | 2723.24 | 40 | 11.5296 | 0.000398085
27773.3 | 0.203826 | 10.0001 | 8627.4 | 1758.49 | 8804.79 | 880.473 | 2723.45 | 39.99 | 11.5261 | 0.000398117
27779.7 | 0.203775 | 10.0001 | 8625.98 | 1757.76 | 8803.25 | 880.319 | 2723.26 | 40 | 11.5233 | 0.000398159
27785.8 | 0.204312 | 10.0001 | 8623.61 | 1761.91 | 8801.76 | 880.17 | 2722.85 | 40 | 11.5529 | 0.000398167
27791.9 | 0.204229 | 10.0001 | 8624.09 | 1761.29 | 8802.1 | 880.205 | 2722.52 | 40 | 11.5483 | 0.000398103
27798.2 | 0.204033 | 10.0001 | 8626.21 | 1760.03 | 8803.93 | 880.387 | 2722.8 | 40.01 | 11.5375 | 0.000398061
27804.5 | 0.204052 | 10.0001 | 8626.48 | 1760.25 | 8804.24 | 880.418 | 2723.22 | 40.01 | 11.5386 | 0.000398109
27810.7 | 0.203998 | 10.0001 | 8626.26 | 1759.74 | 8803.92 | 880.386 | 2723.23 | 40 | 11.5356 | 0.000398125
27816.8 | 0.203784 | 10.0001 | 8626.79 | 1758.01 | 8804.09 | 880.404 | 2723.15 | 40 | 11.5238 | 0.000398105
27823.1 | 0.203846 | 10.0001 | 8626.78 | 1758.53 | 8804.19 | 880.413 | 2723.22 | 40.01 | 11.5272 | 0.000398111
27829.2 | 0.203843 | 10.0001 | 8628.29 | 1758.82 | 8805.72 | 880.567 | 2723.42 | 40 | 11.527 | 0.000398071
27835.5 | 0.203866 | 10.0001 | 8626.81 | 1758.71 | 8804.25 | 880.42 | 2723.55 | 40 | 11.5283 | 0.000398156
27841.7 | 0.203857 | 10.0001 | 8625.33 | 1758.33 | 8802.73 | 880.267 | 2723.1 | 40 | 11.5278 | 0.00039816
27847.9 | 0.203845 | 10.0001 | 8627.63 | 1758.7 | 8805.06 | 880.5 | 2723.11 | 40 | 11.5272 | 0.000398056
27854.1 | 0.203902 | 10.0001 | 8625.68 | 1758.8 | 8803.17 | 880.311 | 2723.31 | 40.01 | 11.5303 | 0.00039817
27860.2 | 0.203936 | 10.0001 | 8626.04 | 1759.16 | 8803.59 | 880.353 | 2722.99 | 40.01 | 11.5322 | 0.000398105
27866.6 | 0.203974 | 10.0001 | 8626.32 | 1759.55 | 8803.94 | 880.388 | 2723.12 | 40.01 | 11.5343 | 0.000398108
27872.7 | 0.203721 | 10.0001 | 8630.89 | 1758.29 | 8808.17 | 880.811 | 2723.63 | 40 | 11.5203 | 0.000397991
27879 | 0.203977 | 10.0001 | 8627.08 | 1759.73 | 8804.73 | 880.467 | 2724.09 | 40 | 11.5344 | 0.000398214
27885.2 | 0.203901 | 10.0001 | 8625.43 | 1758.73 | 8802.91 | 880.285 | 2723.2 | 40.01 | 11.5302 | 0.000398166
27891.4 | 0.203963 | 10.0001 | 8625.71 | 1759.32 | 8803.3 | 880.324 | 2722.93 | 39.99 | 11.5336 | 0.000398109
27897.6 | 0.203994 | 10.0001 | 8628.01 | 1760.06 | 8805.7 | 880.564 | 2723.29 | 40 | 11.5353 | 0.000398053
27903.8 | 0.203747 | 10.0001 | 8628.79 | 1758.09 | 8806.07 | 880.601 | 2723.77 | 40 | 11.5218 | 0.000398106
27910 | 0.203854 | 10.0001 | 8628.13 | 1758.88 | 8805.58 | 880.552 | 2723.78 | 40 | 11.5276 | 0.00039813
27916.2 | 0.203874 | 10.0001 | 8627.56 | 1758.94 | 8805.04 | 880.498 | 2723.63 | 39.99 | 11.5288 | 0.000398133
27922.5 | 0.204001 | 10.0001 | 8627.59 | 1760.04 | 8805.28 | 880.522 | 2723.57 | 40 | 11.5358 | 0.000398113
27928.7 | 0.203889 | 10.0001 | 8628.06 | 1759.17 | 8805.57 | 880.551 | 2723.62 | 40 | 11.5296 | 0.000398107
27934.8 | 0.204007 | 10.0001 | 8626.36 | 1759.84 | 8804.04 | 880.398 | 2723.51 | 39.99 | 11.5361 | 0.00039816
27941.1 | 0.203978 | 10.0001 | 8626.91 | 1759.7 | 8804.55 | 880.449 | 2723.26 | 40 | 11.5345 | 0.000398101
27947.4 | 0.203866 | 10.0001 | 8627.79 | 1758.91 | 8805.25 | 880.519 | 2723.44 | 39.99 | 11.5283 | 0.000398095
27953.6 | 0.204335 | 10.0001 | 8624.39 | 1762.26 | 8802.6 | 880.254 | 2723.33 | 39.99 | 11.5541 | 0.000398199
27959.7 | 0.204193 | 10.0001 | 8625.82 | 1761.33 | 8803.81 | 880.375 | 2722.91 | 40 | 11.5463 | 0.000398083
27965.9 | 0.204482 | 10.0001 | 8622.5 | 1763.15 | 8800.92 | 880.086 | 2722.84 | 40 | 11.5622 | 0.000398203
27972.1 | 0.204408 | 10.0001 | 8623.59 | 1762.73 | 8801.91 | 880.185 | 2722.36 | 40.01 | 11.5582 | 0.000398089
27978.3 | 0.204543 | 10.0001 | 8620.3 | 1763.22 | 8798.78 | 879.872 | 2722.19 | 40 | 11.5656 | 0.000398205
27984.5 | 0.204402 | 10.0001 | 8621.5 | 1762.25 | 8799.76 | 879.97 | 2721.67 | 40 | 11.5578 | 0.000398085
27990.7 | 0.204565 | 10.0001 | 8621.21 | 1763.6 | 8799.75 | 879.969 | 2721.9 | 39.99 | 11.5668 | 0.000398119
27997 | 0.204291 | 10.0001 | 8624.36 | 1761.88 | 8802.49 | 880.243 | 2722.19 | 40.01 | 11.5517 | 0.000398037
28003.1 | 0.20468 | 10.0001 | 8620.93 | 1764.53 | 8799.66 | 879.96 | 2722.43 | 40 | 11.5731 | 0.000398201
28009.4 | 0.204753 | 10.0001 | 8619.42 | 1764.85 | 8798.25 | 879.819 | 2721.67 | 40 | 11.5771 | 0.000398153
28015.6 | 0.204624 | 10.0001 | 8621.68 | 1764.21 | 8800.33 | 880.027 | 2721.66 | 39.99 | 11.57 | 0.000398057
28021.9 | 0.204804 | 10.0001 | 8620.35 | 1765.48 | 8799.28 | 879.922 | 2721.96 | 40 | 11.5799 | 0.000398149
28028.1 | 0.204126 | 10.0001 | 8623.69 | 1760.32 | 8801.52 | 880.146 | 2721.95 | 40 | 11.5426 | 0.000398046
28034.2 | 0.204458 | 10.0001 | 8622.75 | 1762.99 | 8801.14 | 880.108 | 2722.42 | 40 | 11.5609 | 0.000398132
28040.4 | 0.204344 | 10.0001 | 8622.76 | 1762.01 | 8800.95 | 880.089 | 2722.28 | 40 | 11.5546 | 0.00039812
28046.6 | 0.204139 | 10.0001 | 8626.16 | 1760.94 | 8804.06 | 880.4 | 2722.61 | 40 | 11.5434 | 0.000398028
28052.8 | 0.204204 | 10.0001 | 8623.42 | 1760.94 | 8801.38 | 880.132 | 2722.91 | 40 | 11.5469 | 0.000398193
28059.2 | 0.204377 | 10.0001 | 8622.07 | 1762.15 | 8800.3 | 880.024 | 2722.27 | 40 | 11.5564 | 0.000398148
28065.3 | 0.204148 | 10.0001 | 8624.72 | 1760.72 | 8802.61 | 880.255 | 2722.29 | 40 | 11.5439 | 0.000398047
28071.5 | 0.204309 | 10.0001 | 8622.89 | 1761.73 | 8801.02 | 880.096 | 2722.59 | 40 | 11.5527 | 0.000398162
28077.7 | 0.204662 | 10.0001 | 8622.59 | 1764.72 | 8801.32 | 880.127 | 2722.35 | 40 | 11.5721 | 0.000398113
28083.9 | 0.204301 | 10.0001 | 8622.92 | 1761.67 | 8801.04 | 880.098 | 2722.34 | 39.99 | 11.5522 | 0.000398125
28090.1 | 0.204234 | 10.0001 | 8624.77 | 1761.47 | 8802.81 | 880.275 | 2722.49 | 40 | 11.5485 | 0.000398067
28096.3 | 0.204008 | 10.0001 | 8626.89 | 1759.95 | 8804.58 | 880.452 | 2723 | 40 | 11.5361 | 0.000398061
28102.6 | 0.204251 | 10.0001 | 8624.11 | 1761.49 | 8802.17 | 880.211 | 2723.11 | 40 | 11.5495 | 0.000398186
28108.8 | 0.204198 | 10.0001 | 8625.57 | 1761.32 | 8803.56 | 880.35 | 2722.78 | 40 | 11.5466 | 0.000398075
28115.1 | 0.204251 | 10.0001 | 8623.84 | 1761.43 | 8801.89 | 880.183 | 2722.87 | 40.01 | 11.5495 | 0.000398164
28121.2 | 0.204188 | 10.0001 | 8625.66 | 1761.25 | 8803.64 | 880.358 | 2722.75 | 40 | 11.546 | 0.000398067
28127.4 | 0.204424 | 10.0001 | 8622.47 | 1762.64 | 8800.79 | 880.073 | 2722.77 | 40 | 11.559 | 0.000398199
28133.6 | 0.20425 | 10.0001 | 8625.19 | 1761.7 | 8803.27 | 880.321 | 2722.48 | 40.01 | 11.5495 | 0.000398045
28139.9 | 0.204435 | 10.0001 | 8623.33 | 1762.91 | 8801.68 | 880.162 | 2722.8 | 40 | 11.5596 | 0.000398163
28146 | 0.2044 | 10.0001 | 8622.52 | 1762.45 | 8800.8 | 880.074 | 2722.34 | 40 | 11.5577 | 0.000398136
28152.3 | 0.204206 | 10.0001 | 8626.14 | 1761.51 | 8804.16 | 880.41 | 2722.6 | 40 | 11.547 | 0.000398022
28158.5 | 0.204183 | 10.0001 | 8624.89 | 1761.06 | 8802.84 | 880.278 | 2723.1 | 39.99 | 11.5458 | 0.000398155
28164.6 | 0.2041 | 10.0001 | 8627.96 | 1760.97 | 8805.83 | 880.577 | 2723.2 | 39.99 | 11.5412 | 0.000398034
28171 | 0.204183 | 10.0001 | 8623.58 | 1760.79 | 8801.51 | 880.145 | 2723.26 | 40 | 11.5458 | 0.000398238
28177 | 0.204262 | 10.0001 | 8624.75 | 1761.71 | 8802.84 | 880.278 | 2722.59 | 40 | 11.5501 | 0.00039808
28183.3 | 0.204431 | 10.0001 | 8623.82 | 1762.98 | 8802.18 | 880.212 | 2722.79 | 40 | 11.5594 | 0.000398139
28189.6 | 0.204333 | 10.0001 | 8624.17 | 1762.2 | 8802.37 | 880.231 | 2722.65 | 40 | 11.554 | 0.00039811
28195.8 | 0.204385 | 10.0001 | 8623.88 | 1762.59 | 8802.16 | 880.21 | 2722.69 | 40 | 11.5569 | 0.000398125
28201.9 | 0.204254 | 10.0001 | 8624.38 | 1761.56 | 8802.45 | 880.239 | 2722.66 | 40 | 11.5497 | 0.000398108
28208.1 | 0.204336 | 10.0001 | 8624.48 | 1762.29 | 8802.69 | 880.263 | 2722.78 | 40.01 | 11.5542 | 0.000398114
28214.3 | 0.204194 | 10.0001 | 8626.64 | 1761.51 | 8804.65 | 880.459 | 2723.01 | 40 | 11.5463 | 0.000398059
28220.5 | 0.204327 | 10.0001 | 8623.49 | 1762.01 | 8801.66 | 880.16 | 2723.07 | 40 | 11.5537 | 0.000398204
28226.8 | 0.204305 | 10.0001 | 8623.86 | 1761.9 | 8802 | 880.194 | 2722.5 | 40 | 11.5525 | 0.000398105
28233.1 | 0.204167 | 10.0001 | 8624.78 | 1760.89 | 8802.7 | 880.264 | 2722.65 | 40 | 11.5449 | 0.000398095
28239.3 | 0.204107 | 10.0001 | 8625.65 | 1760.56 | 8803.49 | 880.343 | 2722.89 | 40 | 11.5416 | 0.000398095
28245.4 | 0.204118 | 10.0001 | 8626.1 | 1760.74 | 8803.97 | 880.391 | 2723.1 | 40 | 11.5422 | 0.000398104
28251.7 | 0.204076 | 10.0001 | 8626.77 | 1760.52 | 8804.58 | 880.452 | 2723.26 | 40 | 11.5399 | 0.000398099
28257.8 | 0.204194 | 10.0001 | 8625.4 | 1761.25 | 8803.38 | 880.332 | 2723.28 | 40.01 | 11.5464 | 0.000398156
28264 | 0.20413 | 10.0001 | 8627.19 | 1761.07 | 8805.1 | 880.504 | 2723.2 | 40.01 | 11.5429 | 0.000398067
28270.3 | 0.204073 | 10.0001 | 8627.96 | 1760.74 | 8805.79 | 880.573 | 2723.62 | 40.01 | 11.5397 | 0.000398097
28276.5 | 0.204076 | 10.0001 | 8628.51 | 1760.87 | 8806.35 | 880.63 | 2723.83 | 40 | 11.5399 | 0.000398102
28282.8 | 0.204144 | 10.0001 | 8629.15 | 1761.58 | 8807.12 | 880.706 | 2724.02 | 40 | 11.5436 | 0.000398095
28289 | 0.204151 | 10.0001 | 8628.44 | 1761.5 | 8806.41 | 880.635 | 2724.09 | 40 | 11.544 | 0.000398138
28295.2 | 0.204065 | 10.0001 | 8629.13 | 1760.9 | 8806.97 | 880.691 | 2724 | 39.99 | 11.5393 | 0.000398099
28301.4 | 0.204014 | 10.0001 | 8629.3 | 1760.49 | 8807.05 | 880.699 | 2724.11 | 40 | 11.5364 | 0.000398112
28307.6 | 0.204103 | 10.0001 | 8628.33 | 1761.07 | 8806.22 | 880.616 | 2724.06 | 39.99 | 11.5413 | 0.000398142
28313.7 | 0.204179 | 10.0001 | 8626.52 | 1761.35 | 8804.5 | 880.444 | 2723.75 | 40 | 11.5455 | 0.000398175
28320 | 0.204238 | 10.0001 | 8625.95 | 1761.75 | 8804.02 | 880.396 | 2723.3 | 39.98 | 11.5488 | 0.00039813
28326.2 | 0.204223 | 10.0001 | 8625.53 | 1761.53 | 8803.56 | 880.35 | 2723.15 | 39.99 | 11.548 | 0.000398129
28332.4 | 0.204558 | 10.0001 | 8621.55 | 1763.61 | 8800.08 | 880.002 | 2722.67 | 39.99 | 11.5664 | 0.000398217
28338.6 | 0.204889 | 10.0001 | 8619.87 | 1766.11 | 8798.94 | 879.888 | 2721.88 | 39.99 | 11.5846 | 0.000398153
28344.9 | 0.204904 | 10.0001 | 8621.19 | 1766.52 | 8800.31 | 880.025 | 2721.79 | 40 | 11.5855 | 0.000398077
28351.1 | 0.205007 | 10.0001 | 8620.89 | 1767.34 | 8800.19 | 880.013 | 2722.05 | 40 | 11.5911 | 0.000398121
28357.3 | 0.204714 | 10.0001 | 8622.85 | 1765.22 | 8801.68 | 880.162 | 2722.16 | 40 | 11.575 | 0.00039807
28363.5 | 0.204607 | 10.0001 | 8623.53 | 1764.43 | 8802.19 | 880.213 | 2722.56 | 40 | 11.5691 | 0.000398105
28369.7 | 0.204685 | 10.0001 | 8621.04 | 1764.6 | 8799.78 | 879.972 | 2722.38 | 40 | 11.5734 | 0.000398188
28376 | 0.204867 | 10.0001 | 8622.35 | 1766.43 | 8801.43 | 880.137 | 2722.08 | 40.01 | 11.5834 | 0.000398069
28382.2 | 0.204527 | 10.0001 | 8622.83 | 1763.6 | 8801.33 | 880.127 | 2722.35 | 40 | 11.5647 | 0.000398113
28388.4 | 0.204782 | 10.0001 | 8621.62 | 1765.55 | 8800.54 | 880.048 | 2722.31 | 40.01 | 11.5787 | 0.000398143
28394.5 | 0.204319 | 10.0001 | 8625.32 | 1762.32 | 8803.52 | 880.346 | 2722.42 | 40 | 11.5533 | 0.000398024
28400.7 | 0.204768 | 10.0001 | 8621.52 | 1765.41 | 8800.42 | 880.036 | 2722.74 | 40 | 11.5779 | 0.000398212
28407 | 0.2042 | 10.0001 | 8627.92 | 1761.82 | 8805.97 | 880.591 | 2722.68 | 40 | 11.5467 | 0.000397952
28413.2 | 0.204626 | 10.0001 | 8623.78 | 1764.65 | 8802.47 | 880.241 | 2723.44 | 39.99 | 11.5702 | 0.000398221
28419.3 | 0.205106 | 10.0001 | 8619.06 | 1767.82 | 8798.49 | 879.843 | 2722.36 | 40 | 11.5965 | 0.000398243
28425.5 | 0.204738 | 10.0001 | 8621.6 | 1765.17 | 8800.44 | 880.038 | 2721.67 | 39.99 | 11.5763 | 0.000398054
28431.8 | 0.20482 | 10.0001 | 8620.77 | 1765.71 | 8799.74 | 879.968 | 2722.02 | 39.99 | 11.5808 | 0.000398137
28437.9 | 0.204372 | 10.0001 | 8626.05 | 1762.92 | 8804.35 | 880.429 | 2722.37 | 40 | 11.5562 | 0.00039798
28444.3 | 0.204696 | 10.0001 | 8622.98 | 1765.09 | 8801.78 | 880.172 | 2723.04 | 40 | 11.574 | 0.000398194
28450.5 | 0.204387 | 10.0001 | 8624.99 | 1762.83 | 8803.3 | 880.324 | 2722.68 | 40.01 | 11.557 | 0.000398073
28456.6 | 0.204589 | 10.0001 | 8622.67 | 1764.11 | 8801.27 | 880.121 | 2722.77 | 40 | 11.5681 | 0.000398177
28462.9 | 0.204382 | 10.0001 | 8625.66 | 1762.93 | 8803.97 | 880.392 | 2722.65 | 40.01 | 11.5567 | 0.000398037
28469 | 0.204471 | 10.0001 | 8624.1 | 1763.38 | 8802.53 | 880.247 | 2723.04 | 40 | 11.5616 | 0.00039816
28475.2 | 0.204469 | 10.0001 | 8622.61 | 1763.06 | 8801.01 | 880.095 | 2722.56 | 40 | 11.5615 | 0.000398159
28481.5 | 0.204541 | 10.0001 | 8623.54 | 1763.87 | 8802.08 | 880.202 | 2722.4 | 40.01 | 11.5655 | 0.000398087
28487.6 | 0.2046 | 10.0001 | 8622.33 | 1764.13 | 8800.95 | 880.089 | 2722.48 | 40.01 | 11.5687 | 0.000398149
28493.8 | 0.204541 | 10.0001 | 8622.98 | 1763.76 | 8801.52 | 880.146 | 2722.31 | 40.01 | 11.5655 | 0.000398099
28500.1 | 0.204299 | 10.0001 | 8625.16 | 1762.11 | 8803.32 | 880.326 | 2722.62 | 40.01 | 11.5522 | 0.000398063
28506.4 | 0.204297 | 10.0001 | 8626.13 | 1762.3 | 8804.31 | 880.425 | 2723.12 | 40 | 11.5521 | 0.000398091
28512.5 | 0.204318 | 10.0001 | 8626.24 | 1762.5 | 8804.46 | 880.44 | 2723.31 | 40 | 11.5532 | 0.000398112
28518.8 | 0.204416 | 10.0001 | 8624.26 | 1762.93 | 8802.6 | 880.254 | 2723.13 | 40 | 11.5586 | 0.00039817
28525 | 0.204258 | 10.0001 | 8627.63 | 1762.26 | 8805.76 | 880.57 | 2723.13 | 40.01 | 11.5499 | 0.000398027
28531.1 | 0.204243 | 10.0001 | 8627.29 | 1762.06 | 8805.4 | 880.534 | 2723.7 | 39.99 | 11.5491 | 0.000398127
28537.3 | 0.204262 | 10.0001 | 8626.19 | 1762.01 | 8804.31 | 880.425 | 2723.5 | 39.99 | 11.5501 | 0.000398146
28543.6 | 0.204432 | 10.0001 | 8623.62 | 1762.95 | 8801.98 | 880.192 | 2723.05 | 39.98 | 11.5595 | 0.000398186
28549.9 | 0.204658 | 10.0001 | 8621.57 | 1764.48 | 8800.28 | 880.022 | 2722.38 | 39.98 | 11.5719 | 0.000398165
28556 | 0.20477 | 10.0001 | 8622.13 | 1765.56 | 8801.04 | 880.098 | 2722.11 | 39.98 | 11.5781 | 0.000398091
28562.2 | 0.205248 | 10.0001 | 8618.94 | 1769.02 | 8798.61 | 879.855 | 2722.04 | 39.98 | 11.6044 | 0.000398191
28568.4 | 0.205512 | 10.0001 | 8617.11 | 1770.92 | 8797.2 | 879.714 | 2721.41 | 39.98 | 11.6189 | 0.000398163
28574.6 | 0.206267 | 10.0001 | 8613.37 | 1776.66 | 8794.69 | 879.463 | 2720.86 | 39.98 | 11.6604 | 0.000398196
28580.9 | 0.20751 | 10.0001 | 8608.37 | 1786.33 | 8791.76 | 879.17 | 2720.08 | 39.99 | 11.7288 | 0.000398214
28587.1 | 0.206627 | 10.0001 | 8611.52 | 1779.37 | 8793.43 | 879.337 | 2719.54 | 39.99 | 11.6802 | 0.00039806
28593.3 | 0.206204 | 10.0001 | 8612.48 | 1775.93 | 8793.67 | 879.361 | 2719.91 | 40 | 11.657 | 0.000398103
28599.5 | 0.206433 | 10.0001 | 8611.41 | 1777.68 | 8792.98 | 879.293 | 2719.96 | 39.99 | 11.6695 | 0.000398141
28605.8 | 0.206302 | 10.0001 | 8612.77 | 1776.83 | 8794.14 | 879.408 | 2719.92 | 40 | 11.6623 | 0.000398083
28611.9 | 0.205797 | 10.0001 | 8618.37 | 1773.63 | 8798.98 | 879.892 | 2720.69 | 40 | 11.6345 | 0.000397977
28618.1 | 0.204753 | 10.0001 | 8623.68 | 1765.72 | 8802.59 | 880.253 | 2721.96 | 40.01 | 11.5771 | 0.000397999
28624.3 | 0.204816 | 10.0001 | 8622.86 | 1766.1 | 8801.86 | 880.181 | 2722.69 | 40.01 | 11.5806 | 0.000398139
28630.5 | 0.204875 | 10.0001 | 8622.37 | 1766.51 | 8801.47 | 880.141 | 2722.55 | 40.01 | 11.5839 | 0.000398136
28636.7 | 0.204746 | 10.0001 | 8624.33 | 1765.8 | 8803.25 | 880.319 | 2722.62 | 40 | 11.5768 | 0.000398066
28643 | 0.204898 | 10.0001 | 8621.09 | 1766.44 | 8800.2 | 880.014 | 2722.63 | 40 | 11.5851 | 0.000398205
28649.2 | 0.204631 | 10.0001 | 8622.89 | 1764.51 | 8801.58 | 880.152 | 2722.16 | 39.99 | 11.5704 | 0.000398074
28655.5 | 0.204318 | 10.0001 | 8627.01 | 1762.66 | 8805.24 | 880.518 | 2722.84 | 40 | 11.5532 | 0.000398008
28661.7 | 0.204406 | 10.0001 | 8625.67 | 1763.14 | 8804.02 | 880.396 | 2723.41 | 40.01 | 11.558 | 0.000398147
28667.9 | 0.204245 | 10.0001 | 8631.12 | 1762.86 | 8809.31 | 880.925 | 2723.83 | 40 | 11.5492 | 0.000397969
28674.1 | 0.204466 | 10.0001 | 8625.72 | 1763.67 | 8804.18 | 880.412 | 2724.26 | 40 | 11.5613 | 0.000398264
28680.3 | 0.204415 | 10.0001 | 8625.52 | 1763.18 | 8803.89 | 880.383 | 2723.22 | 40.01 | 11.5585 | 0.000398125
28686.4 | 0.204438 | 10.0001 | 8627.76 | 1763.84 | 8806.22 | 880.616 | 2723.43 | 40.01 | 11.5598 | 0.00039805
28692.7 | 0.204269 | 10.0001 | 8628.13 | 1762.46 | 8806.3 | 880.624 | 2723.88 | 40 | 11.5505 | 0.000398112
28699 | 0.204182 | 10.0001 | 8627.73 | 1761.63 | 8805.74 | 880.568 | 2723.83 | 40 | 11.5457 | 0.00039813
28705.2 | 0.204154 | 10.0001 | 8630.33 | 1761.91 | 8808.34 | 880.828 | 2724.04 | 40 | 11.5442 | 0.000398043
28711.4 | 0.204247 | 10.0001 | 8627.53 | 1762.14 | 8805.65 | 880.559 | 2724.22 | 39.99 | 11.5493 | 0.000398191
28717.5 | 0.204157 | 10.0001 | 8629.29 | 1761.73 | 8807.29 | 880.723 | 2723.91 | 40 | 11.5443 | 0.000398072
28723.7 | 0.204267 | 10.0001 | 8629.46 | 1762.71 | 8807.65 | 880.759 | 2724.25 | 39.99 | 11.5504 | 0.000398105
28729.9 | 0.204271 | 10.0001 | 8625.76 | 1762 | 8803.89 | 880.383 | 2723.89 | 40 | 11.5506 | 0.000398223
28736.1 | 0.204191 | 10.0001 | 8627.46 | 1761.65 | 8805.48 | 880.542 | 2723.35 | 40.01 | 11.5462 | 0.000398072
28742.3 | 0.204456 | 10.0001 | 8624.66 | 1763.36 | 8803.08 | 880.302 | 2723.41 | 39.99 | 11.5608 | 0.000398189
28748.6 | 0.204393 | 10.0001 | 8626.47 | 1763.19 | 8804.82 | 880.476 | 2723.12 | 39.99 | 11.5573 | 0.000398068
28754.8 | 0.20466 | 10.0001 | 8624.45 | 1765.08 | 8803.22 | 880.316 | 2723.27 | 40 | 11.572 | 0.000398162
28760.9 | 0.204465 | 10.0001 | 8626.15 | 1763.75 | 8804.62 | 880.456 | 2723.11 | 40.01 | 11.5613 | 0.000398076
28767.2 | 0.2042 | 10.0001 | 8626.96 | 1761.62 | 8804.99 | 880.493 | 2723.41 | 40 | 11.5467 | 0.000398103
28773.5 | 0.204184 | 10.0001 | 8628.37 | 1761.77 | 8806.4 | 880.634 | 2723.65 | 40.01 | 11.5458 | 0.000398074
28779.7 | 0.204239 | 10.0001 | 8628.53 | 1762.28 | 8806.66 | 880.66 | 2723.97 | 40 | 11.5488 | 0.000398109
28785.9 | 0.204166 | 10.0001 | 8629.35 | 1761.82 | 8807.36 | 880.731 | 2724.1 | 40.01 | 11.5448 | 0.000398096
28792.1 | 0.204173 | 10.0001 | 8630.13 | 1762.04 | 8808.17 | 880.811 | 2724.34 | 40 | 11.5452 | 0.000398095
28798.3 | 0.204254 | 10.0001 | 8630.77 | 1762.87 | 8808.96 | 880.89 | 2724.6 | 40 | 11.5496 | 0.000398097
28804.5 | 0.204322 | 10.0001 | 8631.09 | 1763.52 | 8809.42 | 880.936 | 2724.79 | 40 | 11.5534 | 0.000398104
28810.6 | 0.204205 | 10.0001 | 8630.89 | 1762.47 | 8809.01 | 880.895 | 2724.81 | 40 | 11.547 | 0.000398126
28816.9 | 0.204208 | 10.0001 | 8629.77 | 1762.27 | 8807.87 | 880.781 | 2724.62 | 40 | 11.5471 | 0.000398149
28823.1 | 0.204156 | 10.0001 | 8630.66 | 1762 | 8808.69 | 880.863 | 2724.49 | 40 | 11.5443 | 0.000398093
28829.3 | 0.204187 | 10.0001 | 8627.95 | 1761.72 | 8805.97 | 880.591 | 2724.33 | 40 | 11.546 | 0.000398193
28835.5 | 0.204163 | 10.0001 | 8630.49 | 1762.02 | 8808.52 | 880.846 | 2724.1 | 40 | 11.5446 | 0.000398044
28841.7 | 0.204138 | 10.0001 | 8631.01 | 1761.91 | 8809.01 | 880.895 | 2724.65 | 40.01 | 11.5433 | 0.000398102
28847.9 | 0.204122 | 10.0001 | 8630.32 | 1761.63 | 8808.28 | 880.822 | 2724.66 | 40.01 | 11.5424 | 0.000398137
28854.1 | 0.204111 | 10.0001 | 8632.08 | 1761.9 | 8810.06 | 881 | 2724.73 | 40.01 | 11.5418 | 0.000398066
28860.3 | 0.204168 | 10.0001 | 8628.67 | 1761.7 | 8806.68 | 880.662 | 2724.65 | 40 | 11.5449 | 0.000398208
28866.5 | 0.204125 | 10.0001 | 8629.68 | 1761.54 | 8807.63 | 880.757 | 2724.14 | 40 | 11.5426 | 0.00039809
28872.8 | 0.204082 | 10.0001 | 8629.38 | 1761.1 | 8807.25 | 880.719 | 2724.27 | 40 | 11.5402 | 0.000398126
28879 | 0.204211 | 10.0001 | 8627.77 | 1761.89 | 8805.84 | 880.578 | 2724.07 | 40 | 11.5473 | 0.000398161
28885.2 | 0.204338 | 10.0001 | 8626.97 | 1762.82 | 8805.23 | 880.517 | 2723.7 | 40 | 11.5543 | 0.000398134
28891.3 | 0.204185 | 10.0001 | 8629.62 | 1762.04 | 8807.67 | 880.762 | 2723.85 | 39.99 | 11.5459 | 0.000398046
28897.5 | 0.204303 | 10.0001 | 8627.93 | 1762.71 | 8806.15 | 880.61 | 2724.19 | 40.01 | 11.5524 | 0.000398164
28903.8 | 0.204134 | 10.0001 | 8627.48 | 1761.16 | 8805.41 | 880.535 | 2723.77 | 40.01 | 11.543 | 0.000398136
28910.1 | 0.204136 | 10.0001 | 8628.73 | 1761.44 | 8806.68 | 880.662 | 2723.81 | 40 | 11.5432 | 0.000398085
28916.3 | 0.20413 | 10.0001 | 8630.86 | 1761.82 | 8808.84 | 880.878 | 2724.28 | 40 | 11.5429 | 0.000398056
28922.5 | 0.204225 | 10.0001 | 8627.67 | 1761.99 | 8805.76 | 880.57 | 2724.34 | 39.99 | 11.5481 | 0.000398204
28928.7 | 0.20435 | 10.0001 | 8627.12 | 1762.95 | 8805.41 | 880.535 | 2723.72 | 40 | 11.555 | 0.000398129
28934.8 | 0.204306 | 10.0001 | 8626.93 | 1762.53 | 8805.14 | 880.508 | 2723.62 | 39.98 | 11.5525 | 0.000398126
28941.2 | 0.204359 | 10.0001 | 8627.36 | 1763.08 | 8805.67 | 880.561 | 2723.63 | 39.99 | 11.5555 | 0.000398104
28947.2 | 0.204649 | 10.0001 | 8625.22 | 1765.15 | 8803.98 | 880.392 | 2723.55 | 39.99 | 11.5714 | 0.000398169
28953.5 | 0.204436 | 10.0001 | 8627.25 | 1763.72 | 8805.69 | 880.563 | 2723.37 | 40 | 11.5597 | 0.000398065
28959.7 | 0.204489 | 10.0001 | 8626.43 | 1764.01 | 8804.95 | 880.489 | 2723.65 | 39.99 | 11.5626 | 0.00039814
28966 | 0.204771 | 10.0001 | 8624.89 | 1766.13 | 8803.86 | 880.38 | 2723.38 | 39.99 | 11.5781 | 0.00039815
28972.1 | 0.204529 | 10.0001 | 8625.33 | 1764.13 | 8803.89 | 880.384 | 2723.13 | 40 | 11.5648 | 0.000398111
28978.4 | 0.204432 | 10.0001 | 8626.96 | 1763.63 | 8805.39 | 880.533 | 2723.33 | 40 | 11.5595 | 0.000398073
28984.6 | 0.204661 | 10.0001 | 8625.32 | 1765.26 | 8804.11 | 880.405 | 2723.49 | 40 | 11.572 | 0.000398154
28990.8 | 0.204803 | 10.0001 | 8626.93 | 1766.82 | 8805.99 | 880.593 | 2723.5 | 40 | 11.5799 | 0.00039807
28997 | 0.20414 | 10.0001 | 8628.89 | 1761.5 | 8806.85 | 880.679 | 2723.85 | 40 | 11.5434 | 0.000398083
29003.1 | 0.204185 | 10.0001 | 8629.31 | 1761.98 | 8807.36 | 880.73 | 2724.15 | 40 | 11.5459 | 0.000398104
29009.4 | 0.204195 | 10.0001 | 8629.39 | 1762.08 | 8807.46 | 880.74 | 2724.27 | 40 | 11.5464 | 0.000398117
29015.6 | 0.204227 | 10.0001 | 8629.49 | 1762.38 | 8807.61 | 880.756 | 2724.28 | 39.99 | 11.5482 | 0.000398111
29021.9 | 0.204177 | 10.0001 | 8628.94 | 1761.83 | 8806.96 | 880.69 | 2724.24 | 40 | 11.5454 | 0.000398135
29028.1 | 0.20417 | 10.0001 | 8629.11 | 1761.8 | 8807.13 | 880.707 | 2724.14 | 40.01 | 11.545 | 0.000398113
29034.2 | 0.204201 | 10.0001 | 8630.08 | 1762.27 | 8808.18 | 880.812 | 2724.3 | 40.01 | 11.5467 | 0.000398089
29040.5 | 0.204449 | 10.0001 | 8627.8 | 1763.94 | 8806.27 | 880.621 | 2724.29 | 40 | 11.5604 | 0.000398173
29046.7 | 0.204203 | 10.0001 | 8629.11 | 1762.09 | 8807.18 | 880.712 | 2724 | 40.01 | 11.5468 | 0.00039809
29052.8 | 0.20427 | 10.0001 | 8629.23 | 1762.69 | 8807.43 | 880.737 | 2724.21 | 40 | 11.5506 | 0.000398109
29059.1 | 0.204294 | 10.0001 | 8627.74 | 1762.59 | 8805.94 | 880.588 | 2724.09 | 40 | 11.5518 | 0.000398159
29065.3 | 0.204259 | 10.0001 | 8631.32 | 1763.03 | 8809.54 | 880.948 | 2724.2 | 40 | 11.5499 | 0.000398013
29071.6 | 0.204289 | 10.0001 | 8627.33 | 1762.47 | 8805.51 | 880.545 | 2724.43 | 40 | 11.5516 | 0.000398228
29077.8 | 0.204294 | 10.0001 | 8627.79 | 1762.6 | 8805.99 | 880.593 | 2723.73 | 40 | 11.5519 | 0.000398104
29084 | 0.204277 | 10.0001 | 8628.69 | 1762.65 | 8806.88 | 880.682 | 2723.92 | 39.99 | 11.551 | 0.000398092
29090.2 | 0.204679 | 10.0001 | 8624.77 | 1765.31 | 8803.58 | 880.352 | 2723.74 | 39.99 | 11.5731 | 0.000398215
29096.4 | 0.204622 | 10.0001 | 8624.56 | 1764.77 | 8803.26 | 880.32 | 2723.04 | 39.99 | 11.5699 | 0.000398127
29102.6 | 0.204577 | 10.0001 | 8626.04 | 1764.69 | 8804.7 | 880.464 | 2723.14 | 40 | 11.5674 | 0.000398076
29108.8 | 0.204869 | 10.0001 | 8623.52 | 1766.69 | 8802.63 | 880.257 | 2723.2 | 39.99 | 11.5835 | 0.000398179
29114.9 | 0.204637 | 10.0001 | 8624.72 | 1764.94 | 8803.46 | 880.34 | 2722.85 | 40.01 | 11.5708 | 0.00039809
29121.3 | 0.20458 | 10.0001 | 8625.91 | 1764.69 | 8804.57 | 880.451 | 2723.13 | 40.01 | 11.5676 | 0.000398081
29127.4 | 0.204736 | 10.0001 | 8624.66 | 1765.78 | 8803.56 | 880.35 | 2723.27 | 39.99 | 11.5762 | 0.000398147
29133.6 | 0.204504 | 10.0001 | 8625.43 | 1763.93 | 8803.94 | 880.389 | 2723.09 | 40 | 11.5634 | 0.000398103
29139.8 | 0.204829 | 10.0001 | 8623.97 | 1766.44 | 8803.02 | 880.296 | 2723.11 | 40 | 11.5813 | 0.000398148
29146.1 | 0.20459 | 10.0001 | 8625.03 | 1764.59 | 8803.69 | 880.363 | 2722.93 | 40 | 11.5681 | 0.000398091
29152.3 | 0.204475 | 10.0001 | 8627.17 | 1764.04 | 8805.67 | 880.561 | 2723.28 | 39.99 | 11.5618 | 0.000398053
29158.5 | 0.204546 | 10.0001 | 8626.92 | 1764.6 | 8805.54 | 880.548 | 2723.69 | 40 | 11.5657 | 0.000398119
29164.7 | 0.205077 | 10.0001 | 8622.02 | 1768.18 | 8801.46 | 880.14 | 2723.25 | 40 | 11.595 | 0.000398239
29170.9 | 0.205432 | 10.0001 | 8620.31 | 1770.88 | 8800.32 | 880.027 | 2722.3 | 39.99 | 11.6145 | 0.000398151
29177.2 | 0.205392 | 10.0001 | 8620.71 | 1770.62 | 8800.66 | 880.06 | 2722.16 | 40 | 11.6123 | 0.000398116
29183.4 | 0.20457 | 10.0001 | 8627.64 | 1764.96 | 8806.32 | 880.626 | 2722.7 | 40 | 11.5671 | 0.000397939
29189.6 | 0.204602 | 10.0001 | 8627.09 | 1765.12 | 8805.81 | 880.575 | 2723.86 | 40 | 11.5688 | 0.000398131
29195.7 | 0.204615 | 10.0001 | 8624.14 | 1764.63 | 8802.82 | 880.276 | 2723.41 | 40 | 11.5696 | 0.000398201
29201.9 | 0.205008 | 10.0001 | 8622.97 | 1767.78 | 8802.31 | 880.225 | 2722.82 | 40 | 11.5912 | 0.000398138
29208.1 | 0.205147 | 10.0001 | 8620.41 | 1768.45 | 8799.93 | 879.987 | 2722.43 | 40 | 11.5988 | 0.000398188
29214.4 | 0.205124 | 10.0001 | 8620.42 | 1768.25 | 8799.91 | 879.985 | 2721.95 | 40 | 11.5975 | 0.000398119
29220.6 | 0.204715 | 10.0001 | 8625.25 | 1765.72 | 8804.13 | 880.407 | 2722.38 | 40 | 11.5751 | 0.000397991
29226.8 | 0.204392 | 10.0001 | 8628.1 | 1763.51 | 8806.48 | 880.642 | 2723.48 | 40.01 | 11.5572 | 0.000398045
29233.1 | 0.204515 | 10.0001 | 8626.6 | 1764.27 | 8805.16 | 880.51 | 2723.82 | 40 | 11.564 | 0.000398155
29239.3 | 0.204692 | 10.0001 | 8624.15 | 1765.29 | 8802.97 | 880.291 | 2723.3 | 40.01 | 11.5737 | 0.000398178
29245.4 | 0.204786 | 10.0001 | 8623.15 | 1765.9 | 8802.11 | 880.205 | 2722.8 | 39.99 | 11.579 | 0.000398144
29251.6 | 0.204809 | 10.0001 | 8623.49 | 1766.17 | 8802.5 | 880.244 | 2722.68 | 39.99 | 11.5802 | 0.000398109
29257.9 | 0.205155 | 10.0001 | 8621.29 | 1768.7 | 8800.84 | 880.078 | 2722.57 | 40 | 11.5992 | 0.000398167
29264.2 | 0.204819 | 10.0001 | 8624.56 | 1766.47 | 8803.6 | 880.354 | 2722.51 | 40.01 | 11.5807 | 0.000398034
29270.3 | 0.204488 | 10.0001 | 8627.88 | 1764.3 | 8806.42 | 880.637 | 2723.36 | 40 | 11.5626 | 0.00039803
29276.6 | 0.20464 | 10.0001 | 8623.51 | 1764.71 | 8802.23 | 880.217 | 2723.49 | 40.01 | 11.5709 | 0.000398239
29282.8 | 0.204426 | 10.0001 | 8629.22 | 1764.04 | 8807.68 | 880.762 | 2723.24 | 40 | 11.5591 | 0.000397956
29289 | 0.204511 | 10.0001 | 8628.09 | 1764.54 | 8806.68 | 880.662 | 2724.22 | 39.99 | 11.5638 | 0.000398145
29295.2 | 0.204459 | 10.0001 | 8626.94 | 1763.86 | 8805.42 | 880.536 | 2723.87 | 40 | 11.561 | 0.000398151
29301.4 | 0.204388 | 10.0001 | 8629.34 | 1763.73 | 8807.74 | 880.768 | 2723.91 | 40 | 11.557 | 0.000398051
29307.6 | 0.204412 | 10.0001 | 8627.18 | 1763.5 | 8805.57 | 880.552 | 2724.09 | 40 | 11.5584 | 0.000398176
29313.8 | 0.204491 | 10.0001 | 8625.95 | 1763.93 | 8804.45 | 880.439 | 2723.54 | 40 | 11.5627 | 0.000398146
29320 | 0.204458 | 10.0001 | 8626.53 | 1763.76 | 8804.99 | 880.493 | 2723.41 | 40 | 11.5609 | 0.000398103
29326.1 | 0.204484 | 10.0001 | 8627.42 | 1764.17 | 8805.94 | 880.588 | 2723.62 | 40 | 11.5623 | 0.00039809
29332.4 | 0.204501 | 10.0001 | 8627.69 | 1764.37 | 8806.25 | 880.619 | 2723.85 | 39.99 | 11.5632 | 0.00039811
29338.6 | 0.204852 | 10.0001 | 8624.81 | 1766.81 | 8803.91 | 880.386 | 2723.7 | 40 | 11.5826 | 0.000398194
29344.8 | 0.20461 | 10.0001 | 8625.73 | 1764.91 | 8804.43 | 880.438 | 2723.18 | 39.99 | 11.5693 | 0.000398094
29351.1 | 0.204688 | 10.0001 | 8624.01 | 1765.24 | 8802.82 | 880.276 | 2723.14 | 40 | 11.5736 | 0.000398161
29357.2 | 0.204497 | 10.0001 | 8627.46 | 1764.29 | 8806.01 | 880.595 | 2723.18 | 39.99 | 11.563 | 0.000398023
29363.4 | 0.204588 | 10.0001 | 8626.23 | 1764.82 | 8804.91 | 880.485 | 2723.7 | 39.99 | 11.568 | 0.000398148
29369.6 | 0.204841 | 10.0001 | 8623.64 | 1766.47 | 8802.71 | 880.265 | 2723.25 | 39.98 | 11.582 | 0.000398183
29375.9 | 0.204639 | 10.0001 | 8626.03 | 1765.22 | 8804.79 | 880.473 | 2723.02 | 39.99 | 11.5709 | 0.000398055
29382 | 0.204888 | 10.0001 | 8622.47 | 1766.64 | 8801.59 | 880.153 | 2723.09 | 40 | 11.5846 | 0.00039821
29388.3 | 0.204759 | 10.0001 | 8623.76 | 1765.79 | 8802.68 | 880.262 | 2722.57 | 40 | 11.5774 | 0.000398084
29394.5 | 0.205008 | 10.0001 | 8623.88 | 1767.96 | 8803.23 | 880.318 | 2722.84 | 40 | 11.5911 | 0.000398099
29400.7 | 0.205088 | 10.0001 | 8621.02 | 1768.07 | 8800.46 | 880.04 | 2722.66 | 40 | 11.5955 | 0.000398198
29406.9 | 0.206055 | 10.0001 | 8617.94 | 1775.77 | 8798.99 | 879.893 | 2722.04 | 40 | 11.6487 | 0.000398174
29413.2 | 0.205285 | 10.0001 | 8621.69 | 1769.9 | 8801.48 | 880.142 | 2721.86 | 40.01 | 11.6064 | 0.000398035
29419.4 | 0.205247 | 10.0001 | 8621.98 | 1769.63 | 8801.71 | 880.165 | 2722.44 | 40.01 | 11.6043 | 0.000398109
29425.7 | 0.20523 | 10.0001 | 8622.09 | 1769.51 | 8801.79 | 880.174 | 2722.5 | 40.01 | 11.6034 | 0.000398114
29431.9 | 0.205087 | 10.0001 | 8621.58 | 1768.18 | 8801.02 | 880.097 | 2722.45 | 40 | 11.5955 | 0.000398142
29438.1 | 0.205021 | 10.0001 | 8622.05 | 1767.7 | 8801.4 | 880.134 | 2722.32 | 40.01 | 11.5919 | 0.000398106
29444.3 | 0.205075 | 10.0001 | 8623.4 | 1768.44 | 8802.87 | 880.281 | 2722.56 | 40.01 | 11.5948 | 0.000398074
29450.4 | 0.204577 | 10.0001 | 8627.78 | 1765.04 | 8806.47 | 880.641 | 2723.24 | 40.01 | 11.5674 | 0.000398011
29456.7 | 0.204625 | 10.0001 | 8626.74 | 1765.25 | 8805.49 | 880.543 | 2723.85 | 40.02 | 11.5701 | 0.000398144
29462.8 | 0.204598 | 10.0001 | 8630.06 | 1765.69 | 8808.84 | 880.878 | 2724.06 | 40.02 | 11.5686 | 0.000398024
29469 | 0.204585 | 10.0001 | 8630.87 | 1765.74 | 8809.64 | 880.958 | 2724.79 | 40 | 11.5679 | 0.000398094
29475.2 | 0.204511 | 10.0001 | 8631.64 | 1765.27 | 8810.3 | 881.025 | 2725.02 | 40 | 11.5638 | 0.000398098
29481.5 | 0.204492 | 10.0001 | 8630.55 | 1764.88 | 8809.15 | 880.909 | 2725.03 | 40 | 11.5628 | 0.000398151
29487.7 | 0.204597 | 10.0001 | 8632.44 | 1766.17 | 8811.27 | 881.121 | 2725.07 | 39.99 | 11.5685 | 0.000398061
29494 | 0.204437 | 10.0001 | 8629.33 | 1764.16 | 8807.81 | 880.776 | 2725.02 | 40 | 11.5598 | 0.00039821
29500.2 | 0.204504 | 10.0001 | 8631.32 | 1765.14 | 8809.96 | 880.99 | 2724.63 | 39.99 | 11.5634 | 0.000398056
29506.5 | 0.204475 | 10.0001 | 8628.62 | 1764.34 | 8807.15 | 880.709 | 2724.71 | 39.99 | 11.5618 | 0.000398195
29512.7 | 0.204413 | 10.0001 | 8629.03 | 1763.89 | 8807.46 | 880.74 | 2724.2 | 40 | 11.5584 | 0.000398106
29518.7 | 0.204459 | 10.0001 | 8628.61 | 1764.2 | 8807.12 | 880.706 | 2724.23 | 39.99 | 11.561 | 0.000398126
29524.9 | 0.204464 | 10.0001 | 8629.81 | 1764.48 | 8808.35 | 880.829 | 2724.32 | 40 | 11.5612 | 0.000398084
29531.2 | 0.204467 | 10.0001 | 8629.58 | 1764.47 | 8808.12 | 880.806 | 2724.51 | 39.99 | 11.5614 | 0.000398122
29537.5 | 0.20462 | 10.0001 | 8627.63 | 1765.39 | 8806.39 | 880.633 | 2724.28 | 40 | 11.5698 | 0.000398166
29543.7 | 0.204874 | 10.0001 | 8625.63 | 1767.17 | 8804.79 | 880.473 | 2723.76 | 39.99 | 11.5838 | 0.000398163
29549.9 | 0.204826 | 10.0001 | 8625.1 | 1766.65 | 8804.17 | 880.411 | 2723.36 | 39.99 | 11.5812 | 0.000398132
29556.1 | 0.204376 | 10.0001 | 8630.45 | 1763.86 | 8808.85 | 880.879 | 2723.75 | 39.99 | 11.5564 | 0.000397978
29562.3 | 0.204762 | 10.0001 | 8625.02 | 1766.08 | 8803.98 | 880.392 | 2724.16 | 40 | 11.5776 | 0.000398258
29568.5 | 0.204508 | 10.0001 | 8628.38 | 1764.57 | 8806.96 | 880.69 | 2723.46 | 40 | 11.5636 | 0.000398021
29574.7 | 0.204917 | 10.0001 | 8624.3 | 1767.26 | 8803.51 | 880.345 | 2723.75 | 40 | 11.5861 | 0.000398219
29580.9 | 0.204605 | 10.0001 | 8626.6 | 1765.05 | 8805.32 | 880.526 | 2723.2 | 40 | 11.569 | 0.000398057
29587.1 | 0.204467 | 10.0001 | 8628.74 | 1764.29 | 8807.26 | 880.72 | 2723.81 | 40 | 11.5614 | 0.000398058
29593.3 | 0.204757 | 10.0001 | 8626.54 | 1766.35 | 8805.52 | 880.546 | 2724.04 | 39.99 | 11.5774 | 0.000398171
29599.5 | 0.204796 | 10.0001 | 8625.59 | 1766.49 | 8804.62 | 880.456 | 2723.56 | 40 | 11.5795 | 0.000398141
29605.7 | 0.20464 | 10.0001 | 8626.43 | 1765.31 | 8805.2 | 880.514 | 2723.44 | 40 | 11.5709 | 0.000398097
29612 | 0.204654 | 10.0001 | 8627.44 | 1765.64 | 8806.26 | 880.62 | 2723.69 | 40 | 11.5717 | 0.000398086
29618.2 | 0.204679 | 10.0001 | 8627.2 | 1765.81 | 8806.06 | 880.6 | 2723.88 | 40 | 11.5731 | 0.000398123
29624.3 | 0.204735 | 10.0001 | 8626.06 | 1766.06 | 8804.99 | 880.493 | 2723.72 | 40 | 11.5761 | 0.000398148
29630.5 | 0.2047 | 10.0001 | 8625.94 | 1765.73 | 8804.81 | 880.475 | 2723.49 | 40 | 11.5742 | 0.000398123
29636.7 | 0.20464 | 10.0001 | 8626.16 | 1765.26 | 8804.93 | 880.487 | 2723.46 | 40 | 11.5709 | 0.000398113
29643 | 0.204485 | 10.0001 | 8629.8 | 1764.66 | 8808.37 | 880.831 | 2723.87 | 40 | 11.5624 | 0.000398017
29649.2 | 0.204571 | 10.0001 | 8627.64 | 1764.96 | 8806.32 | 880.627 | 2724.33 | 40 | 11.5671 | 0.000398177
29655.4 | 0.204554 | 10.0001 | 8629.01 | 1765.1 | 8807.69 | 880.763 | 2724.08 | 39.99 | 11.5662 | 0.000398078
29661.6 | 0.204536 | 10.0001 | 8627.27 | 1764.59 | 8805.89 | 880.583 | 2724.12 | 40 | 11.5652 | 0.000398166
29667.7 | 0.204575 | 10.0001 | 8631.95 | 1765.88 | 8810.73 | 881.067 | 2724.36 | 40 | 11.5673 | 0.000397982
29674 | 0.204561 | 10.0001 | 8627.88 | 1764.93 | 8806.55 | 880.649 | 2724.8 | 40 | 11.5665 | 0.000398235
29680.2 | 0.20453 | 10.0001 | 8628.48 | 1764.78 | 8807.1 | 880.704 | 2724.06 | 40 | 11.5649 | 0.000398102
29686.5 | 0.204623 | 10.0001 | 8628.21 | 1765.53 | 8806.99 | 880.693 | 2724.16 | 40 | 11.57 | 0.000398122
29692.7 | 0.204541 | 10.0001 | 8629.98 | 1765.19 | 8808.66 | 880.86 | 2724.31 | 40 | 11.5655 | 0.000398068
29698.9 | 0.20455 | 10.0001 | 8629.29 | 1765.12 | 8807.97 | 880.791 | 2724.57 | 40 | 11.5659 | 0.000398137
29705.2 | 0.204587 | 10.0001 | 8629.14 | 1765.41 | 8807.88 | 880.782 | 2724.43 | 40 | 11.568 | 0.000398121
29711.4 | 0.204547 | 10.0001 | 8629.22 | 1765.08 | 8807.89 | 880.783 | 2724.39 | 39.99 | 11.5658 | 0.000398115
29717.5 | 0.204606 | 10.0001 | 8628.37 | 1765.42 | 8807.12 | 880.706 | 2724.31 | 40.01 | 11.569 | 0.000398138
29723.8 | 0.204638 | 10.0001 | 8627.58 | 1765.53 | 8806.38 | 880.632 | 2724.09 | 40 | 11.5708 | 0.000398139
29729.9 | 0.204601 | 10.0001 | 8628.63 | 1765.43 | 8807.38 | 880.732 | 2724.03 | 40 | 11.5688 | 0.000398085
29736.1 | 0.204615 | 10.0001 | 8630.9 | 1766.01 | 8809.73 | 880.967 | 2724.52 | 40 | 11.5695 | 0.000398051
29742.3 | 0.204713 | 10.0001 | 8628.18 | 1766.3 | 8807.12 | 880.706 | 2724.68 | 40 | 11.5749 | 0.000398192
29748.6 | 0.204556 | 10.0001 | 8629.03 | 1765.12 | 8807.71 | 880.765 | 2724.2 | 40 | 11.5663 | 0.000398095
29754.8 | 0.204639 | 10.0001 | 8627.23 | 1765.47 | 8806.02 | 880.596 | 2724.16 | 40.02 | 11.5708 | 0.000398166
29761.1 | 0.204609 | 10.0001 | 8629.67 | 1765.71 | 8808.46 | 880.84 | 2724.09 | 40.01 | 11.5692 | 0.000398045
29767.3 | 0.20465 | 10.0001 | 8630.48 | 1766.23 | 8809.36 | 880.93 | 2724.69 | 40.01 | 11.5715 | 0.000398092
29773.5 | 0.204657 | 10.0001 | 8629.33 | 1766.05 | 8808.19 | 880.813 | 2724.71 | 40 | 11.5718 | 0.000398148
29779.7 | 0.204563 | 10.0001 | 8629.56 | 1765.29 | 8808.26 | 880.821 | 2724.5 | 40 | 11.5667 | 0.000398114
29785.8 | 0.204605 | 10.0001 | 8628.38 | 1765.41 | 8807.14 | 880.708 | 2724.39 | 40 | 11.569 | 0.000398149
29792.1 | 0.204687 | 10.0001 | 8627.55 | 1765.95 | 8806.43 | 880.637 | 2724.09 | 40 | 11.5735 | 0.000398137
29798.3 | 0.204514 | 10.0001 | 8630.17 | 1764.99 | 8808.8 | 880.874 | 2724.2 | 40 | 11.564 | 0.000398046
29804.5 | 0.204589 | 10.0001 | 8628.85 | 1765.37 | 8807.58 | 880.752 | 2724.52 | 40 | 11.5681 | 0.000398148
29810.7 | 0.204619 | 10.0001 | 8628.46 | 1765.54 | 8807.24 | 880.718 | 2724.29 | 40 | 11.5697 | 0.000398129
29816.9 | 0.204716 | 10.0001 | 8629.08 | 1766.51 | 8808.04 | 880.798 | 2724.31 | 40.01 | 11.5751 | 0.000398096
29823.2 | 0.204591 | 10.0001 | 8628.85 | 1765.39 | 8807.59 | 880.753 | 2724.39 | 39.99 | 11.5682 | 0.000398128
29829.4 | 0.204682 | 10.0001 | 8627.78 | 1765.95 | 8806.66 | 880.66 | 2724.22 | 39.99 | 11.5732 | 0.000398146
29835.5 | 0.20459 | 10.0001 | 8628.82 | 1765.37 | 8807.55 | 880.75 | 2724.12 | 39.99 | 11.5681 | 0.00039809
29841.7 | 0.204733 | 10.0001 | 8626.15 | 1766.06 | 8805.07 | 880.502 | 2724.03 | 39.99 | 11.576 | 0.000398189
29848 | 0.204861 | 10.0001 | 8624.61 | 1766.85 | 8803.73 | 880.367 | 2723.39 | 40 | 11.5831 | 0.000398157
29854.2 | 0.204822 | 10.0001 | 8626.69 | 1766.94 | 8805.78 | 880.573 | 2723.32 | 40 | 11.5809 | 0.000398053
29860.5 | 0.204915 | 10.0001 | 8627.28 | 1767.86 | 8806.55 | 880.649 | 2723.85 | 40 | 11.586 | 0.000398097
29866.7 | 0.204738 | 10.0001 | 8626.41 | 1766.16 | 8805.35 | 880.529 | 2723.84 | 40.01 | 11.5763 | 0.000398149
29872.9 | 0.204755 | 10.0001 | 8626.52 | 1766.32 | 8805.49 | 880.543 | 2723.64 | 40.01 | 11.5772 | 0.000398114
29879 | 0.20466 | 10.0001 | 8629.17 | 1766.05 | 8808.04 | 880.798 | 2723.91 | 40.01 | 11.572 | 0.000398038
29885.2 | 0.204702 | 10.0001 | 8629.43 | 1766.46 | 8808.37 | 880.831 | 2724.49 | 40.01 | 11.5743 | 0.000398107
29891.5 | 0.204612 | 10.0001 | 8631.27 | 1766.06 | 8810.1 | 881.004 | 2724.73 | 40.01 | 11.5694 | 0.000398065
29897.6 | 0.204683 | 10.0001 | 8629.42 | 1766.3 | 8808.34 | 880.828 | 2724.88 | 40.01 | 11.5733 | 0.000398166
29903.9 | 0.204788 | 10.0001 | 8632.08 | 1767.75 | 8811.23 | 881.117 | 2724.89 | 40.02 | 11.5791 | 0.000398037
29910.1 | 0.204659 | 10.0001 | 8630.38 | 1766.28 | 8809.27 | 880.921 | 2725.19 | 40 | 11.5719 | 0.000398169
29916.2 | 0.204631 | 10.0001 | 8629.37 | 1765.84 | 8808.19 | 880.813 | 2724.71 | 40 | 11.5704 | 0.000398148
29922.5 | 0.2047 | 10.0001 | 8629.55 | 1766.47 | 8808.49 | 880.844 | 2724.54 | 40 | 11.5742 | 0.000398109
29928.7 | 0.20474 | 10.0001 | 8628.24 | 1766.55 | 8807.22 | 880.716 | 2724.44 | 39.99 | 11.5764 | 0.000398152
29934.9 | 0.204737 | 10.0001 | 8627.16 | 1766.3 | 8806.12 | 880.606 | 2724.09 | 39.99 | 11.5763 | 0.000398151
29941.1 | 0.204713 | 10.0001 | 8627.33 | 1766.13 | 8806.25 | 880.619 | 2723.88 | 39.99 | 11.5749 | 0.000398114
29947.3 | 0.204755 | 10.0001 | 8627 | 1766.42 | 8805.99 | 880.593 | 2723.87 | 39.99 | 11.5772 | 0.000398125
29953.6 | 0.204645 | 10.0001 | 8627.52 | 1765.58 | 8806.33 | 880.627 | 2723.84 | 40 | 11.5712 | 0.000398105
29959.8 | 0.204781 | 10.0001 | 8625.66 | 1766.37 | 8804.66 | 880.46 | 2723.74 | 40 | 11.5787 | 0.000398166
29966 | 0.204809 | 10.0001 | 8627.89 | 1767.07 | 8806.98 | 880.693 | 2723.74 | 39.99 | 11.5802 | 0.000398061
29972.2 | 0.204903 | 10.0001 | 8626.78 | 1767.65 | 8806.01 | 880.596 | 2724 | 39.99 | 11.5854 | 0.000398143
29978.3 | 0.204836 | 10.0001 | 8627.4 | 1767.2 | 8806.53 | 880.647 | 2723.88 | 40 | 11.5817 | 0.000398102
29984.6 | 0.204785 | 10.0001 | 8627.16 | 1766.72 | 8806.2 | 880.615 | 2723.94 | 40 | 11.5789 | 0.000398125
29990.7 | 0.205109 | 10.0001 | 8623.96 | 1768.86 | 8803.5 | 880.344 | 2723.59 | 39.99 | 11.5967 | 0.000398197
29996.9 | 0.205225 | 10.0001 | 8622.85 | 1769.63 | 8802.57 | 880.251 | 2722.98 | 39.99 | 11.6031 | 0.000398149
30003.2 | 0.205278 | 10.0001 | 8624.21 | 1770.36 | 8804.05 | 880.399 | 2722.95 | 39.99 | 11.606 | 0.000398078
30009.4 | 0.205164 | 10.0001 | 8622.51 | 1769.03 | 8802.11 | 880.205 | 2722.98 | 40 | 11.5998 | 0.00039817
30015.7 | 0.205075 | 10.0001 | 8624.54 | 1768.68 | 8804.03 | 880.397 | 2722.83 | 40 | 11.5948 | 0.000398061
30021.8 | 0.204752 | 10.0001 | 8627.67 | 1766.53 | 8806.67 | 880.661 | 2723.5 | 40 | 11.5771 | 0.00039804
30028.1 | 0.205171 | 10.0001 | 8623.57 | 1769.31 | 8803.2 | 880.314 | 2723.65 | 40.01 | 11.6001 | 0.000398219
30034.3 | 0.204925 | 10.0001 | 8625.6 | 1767.6 | 8804.85 | 880.479 | 2723.12 | 40.01 | 11.5866 | 0.000398067
30040.4 | 0.204816 | 10.0001 | 8626.77 | 1766.9 | 8805.85 | 880.579 | 2723.54 | 40 | 11.5806 | 0.000398083
30046.7 | 0.205001 | 10.0001 | 8624.32 | 1768 | 8803.68 | 880.362 | 2723.54 | 40 | 11.5908 | 0.000398181
30052.9 | 0.205309 | 10.0001 | 8623.2 | 1770.42 | 8803.07 | 880.301 | 2723.04 | 40 | 11.6077 | 0.000398136
30059.1 | 0.205156 | 10.0001 | 8625.27 | 1769.53 | 8804.92 | 880.486 | 2723.12 | 40 | 11.5993 | 0.000398063
30065.3 | 0.205277 | 10.0001 | 8623.47 | 1770.2 | 8803.28 | 880.322 | 2723.3 | 40.01 | 11.606 | 0.000398164
30071.5 | 0.204844 | 10.0001 | 8626.88 | 1767.16 | 8806.02 | 880.596 | 2723.25 | 40.01 | 11.5821 | 0.000398033
30077.7 | 0.205061 | 10.0001 | 8623.64 | 1768.38 | 8803.09 | 880.303 | 2723.5 | 40 | 11.5941 | 0.000398202
30084 | 0.205304 | 10.0001 | 8622.8 | 1770.29 | 8802.65 | 880.259 | 2722.88 | 40.01 | 11.6074 | 0.000398131
30090.2 | 0.204952 | 10.0001 | 8626.86 | 1768.09 | 8806.18 | 880.612 | 2723.17 | 40 | 11.5881 | 0.000398014
30096.3 | 0.204954 | 10.0001 | 8625.04 | 1767.73 | 8804.33 | 880.427 | 2723.66 | 40.01 | 11.5882 | 0.000398169
30102.6 | 0.204665 | 10.0001 | 8631.32 | 1766.53 | 8810.24 | 881.018 | 2723.95 | 40 | 11.5723 | 0.000397944
30108.8 | 0.20488 | 10.0001 | 8628.08 | 1767.72 | 8807.31 | 880.725 | 2724.8 | 40.01 | 11.5841 | 0.000398201
30115.1 | 0.204682 | 10.0001 | 8629.36 | 1766.27 | 8808.27 | 880.821 | 2724.32 | 40.01 | 11.5732 | 0.000398087
30121.3 | 0.204817 | 10.0001 | 8627.1 | 1766.98 | 8806.2 | 880.614 | 2724.29 | 40 | 11.5806 | 0.000398177
30127.5 | 0.204833 | 10.0001 | 8627.17 | 1767.12 | 8806.29 | 880.623 | 2723.88 | 40 | 11.5815 | 0.000398113
30133.7 | 0.204807 | 10.0001 | 8627.84 | 1767.04 | 8806.93 | 880.687 | 2723.98 | 40 | 11.5801 | 0.000398098
30139.8 | 0.204764 | 10.0001 | 8630.85 | 1767.29 | 8809.93 | 880.987 | 2724.46 | 40 | 11.5777 | 0.000398033
30146.1 | 0.204796 | 10.0001 | 8627 | 1766.78 | 8806.05 | 880.599 | 2724.59 | 39.99 | 11.5795 | 0.000398227
30152.3 | 0.20476 | 10.0001 | 8628.38 | 1766.74 | 8807.4 | 880.734 | 2723.99 | 40 | 11.5775 | 0.000398078
30158.5 | 0.204764 | 10.0001 | 8628.04 | 1766.71 | 8807.06 | 880.7 | 2724.2 | 40 | 11.5778 | 0.000398125
30164.8 | 0.204933 | 10.0001 | 8627.49 | 1768.05 | 8806.79 | 880.673 | 2724.13 | 39.99 | 11.587 | 0.000398126
30170.9 | 0.204788 | 10.0001 | 8626.67 | 1766.64 | 8805.71 | 880.565 | 2723.92 | 39.99 | 11.5791 | 0.000398145
30177.2 | 0.204771 | 10.0001 | 8628.05 | 1766.77 | 8807.08 | 880.702 | 2723.89 | 39.99 | 11.5781 | 0.000398078
30183.4 | 0.204794 | 10.0001 | 8627.88 | 1766.94 | 8806.95 | 880.689 | 2724.12 | 40 | 11.5794 | 0.000398118
30189.6 | 0.204813 | 10.0001 | 8627.86 | 1767.1 | 8806.96 | 880.69 | 2724.12 | 40 | 11.5804 | 0.000398117
30195.8 | 0.204924 | 10.0001 | 8626.3 | 1767.74 | 8805.57 | 880.551 | 2723.95 | 40 | 11.5865 | 0.000398155
30201.9 | 0.204905 | 10.0001 | 8625.87 | 1767.49 | 8805.09 | 880.503 | 2723.61 | 40 | 11.5855 | 0.000398127
30208.2 | 0.204889 | 10.0001 | 8627 | 1767.58 | 8806.21 | 880.615 | 2723.67 | 39.99 | 11.5846 | 0.000398085
30214.4 | 0.205027 | 10.0001 | 8625.74 | 1768.51 | 8805.17 | 880.511 | 2723.77 | 39.99 | 11.5922 | 0.000398147
30220.7 | 0.205296 | 10.0001 | 8622.32 | 1770.13 | 8802.14 | 880.208 | 2723.25 | 39.99 | 11.607 | 0.000398208
30226.9 | 0.205446 | 10.0001 | 8621.78 | 1771.31 | 8801.86 | 880.18 | 2722.6 | 40 | 11.6153 | 0.000398126
30233.1 | 0.205709 | 10.0001 | 8621.96 | 1773.61 | 8802.49 | 880.243 | 2722.63 | 40 | 11.6297 | 0.000398102
30239.3 | 0.205993 | 10.0001 | 8620.06 | 1775.67 | 8801.05 | 880.099 | 2722.56 | 40 | 11.6453 | 0.000398157
30245.4 | 0.205999 | 10.0001 | 8620.02 | 1775.71 | 8801.02 | 880.096 | 2722.29 | 40.01 | 11.6456 | 0.000398118
30251.7 | 0.205699 | 10.0001 | 8622.69 | 1773.68 | 8803.22 | 880.316 | 2722.51 | 40.01 | 11.6292 | 0.000398051
30257.9 | 0.205666 | 10.0001 | 8620.75 | 1773 | 8801.19 | 880.113 | 2722.7 | 40 | 11.6273 | 0.000398171
30264.2 | 0.20517 | 10.0001 | 8625.31 | 1769.65 | 8804.98 | 880.492 | 2722.74 | 40.01 | 11.6001 | 0.000398005
30270.3 | 0.205245 | 10.0001 | 8622.23 | 1769.67 | 8801.96 | 880.19 | 2723.16 | 40.01 | 11.6042 | 0.000398203
30276.4 | 0.205294 | 10.0001 | 8622.11 | 1770.07 | 8801.92 | 880.186 | 2722.56 | 40 | 11.6069 | 0.000398117
30282.7 | 0.205212 | 10.0001 | 8624.58 | 1769.86 | 8804.31 | 880.425 | 2722.82 | 40 | 11.6023 | 0.000398047
30288.9 | 0.205024 | 10.0001 | 8624.75 | 1768.28 | 8804.15 | 880.409 | 2723.23 | 40 | 11.592 | 0.000398114
30295.1 | 0.205093 | 10.0001 | 8625.77 | 1769.09 | 8805.31 | 880.526 | 2723.39 | 39.99 | 11.5958 | 0.000398085
30301.3 | 0.205231 | 10.0001 | 8623.02 | 1769.71 | 8802.75 | 880.269 | 2723.34 | 40 | 11.6034 | 0.000398194
30307.6 | 0.205338 | 10.0001 | 8622.16 | 1770.46 | 8802.05 | 880.2 | 2722.75 | 39.99 | 11.6093 | 0.000398139
30313.8 | 0.205173 | 10.0001 | 8623.33 | 1769.27 | 8802.96 | 880.29 | 2722.69 | 40 | 11.6002 | 0.000398089
30320.1 | 0.205109 | 10.0001 | 8623.87 | 1768.83 | 8803.4 | 880.334 | 2722.89 | 40 | 11.5967 | 0.000398098
30326.3 | 0.204991 | 10.0001 | 8626.86 | 1768.43 | 8806.25 | 880.619 | 2723.33 | 40 | 11.5902 | 0.000398034
30332.5 | 0.205077 | 10.0001 | 8626.16 | 1769.02 | 8805.68 | 880.562 | 2723.85 | 40.01 | 11.5949 | 0.000398136
30338.7 | 0.205038 | 10.0001 | 8626.76 | 1768.82 | 8806.23 | 880.617 | 2723.79 | 40 | 11.5928 | 0.000398102
30344.8 | 0.204886 | 10.0001 | 8630.63 | 1768.3 | 8809.92 | 880.986 | 2724.34 | 40 | 11.5845 | 0.000398016
30351.2 | 0.204862 | 10.0001 | 8629.71 | 1767.9 | 8808.93 | 880.887 | 2724.93 | 40 | 11.5831 | 0.000398146
30357.2 | 0.204916 | 10.0001 | 8628.31 | 1768.08 | 8807.6 | 880.754 | 2724.56 | 40.01 | 11.5861 | 0.000398153
30363.6 | 0.204888 | 10.0001 | 8628.51 | 1767.88 | 8807.76 | 880.77 | 2724.33 | 40.01 | 11.5846 | 0.000398112
30369.8 | 0.204974 | 10.0001 | 8627.01 | 1768.31 | 8806.38 | 880.632 | 2724.22 | 40 | 11.5893 | 0.000398158
30375.9 | 0.204918 | 10.0001 | 8632.08 | 1768.87 | 8811.45 | 881.139 | 2724.53 | 40 | 11.5862 | 0.000397974
30382.2 | 0.204857 | 10.0001 | 8629.76 | 1767.86 | 8808.98 | 880.892 | 2725.2 | 40 | 11.5828 | 0.000398184
30388.4 | 0.205402 | 10.0001 | 8622.56 | 1771.09 | 8802.57 | 880.251 | 2724.04 | 39.99 | 11.6128 | 0.000398304
30394.6 | 0.20575 | 10.0001 | 8621.72 | 1773.92 | 8802.32 | 880.226 | 2722.76 | 39.99 | 11.632 | 0.000398128
30400.8 | 0.205421 | 10.0001 | 8625.25 | 1771.81 | 8805.36 | 880.53 | 2723.02 | 40 | 11.6139 | 0.000398029
30406.9 | 0.205043 | 10.0001 | 8625.96 | 1768.69 | 8805.42 | 880.536 | 2723.55 | 40 | 11.5931 | 0.000398103
30413.3 | 0.205266 | 10.0001 | 8622.03 | 1769.81 | 8801.8 | 880.174 | 2723.24 | 40 | 11.6054 | 0.000398222
30419.4 | 0.205209 | 10.0001 | 8623.28 | 1769.58 | 8802.97 | 880.291 | 2722.65 | 40 | 11.6022 | 0.000398083
30425.7 | 0.205299 | 10.0001 | 8625.36 | 1770.78 | 8805.25 | 880.52 | 2723.14 | 40 | 11.6072 | 0.000398051
30431.8 | 0.205377 | 10.0001 | 8621.66 | 1770.69 | 8801.61 | 880.156 | 2723.2 | 40 | 11.6114 | 0.000398225
30438 | 0.205151 | 10.0001 | 8625.69 | 1769.57 | 8805.34 | 880.528 | 2722.89 | 40 | 11.599 | 0.000398011
30444.3 | 0.205222 | 10.0001 | 8625.14 | 1770.07 | 8804.9 | 880.484 | 2723.56 | 40 | 11.6029 | 0.000398129
30450.5 | 0.205241 | 10.0001 | 8623.21 | 1769.83 | 8802.96 | 880.29 | 2723.23 | 40 | 11.604 | 0.000398168
30456.7 | 0.205271 | 10.0001 | 8624.84 | 1770.43 | 8804.68 | 880.462 | 2723.1 | 40 | 11.6056 | 0.000398071
30463 | 0.205435 | 10.0001 | 8621.8 | 1771.22 | 8801.86 | 880.18 | 2723.09 | 39.99 | 11.6146 | 0.000398198
30469 | 0.205417 | 10.0001 | 8621.86 | 1771.08 | 8801.89 | 880.183 | 2722.56 | 40 | 11.6137 | 0.000398119
30475.4 | 0.205189 | 10.0001 | 8624.68 | 1769.69 | 8804.37 | 880.431 | 2722.82 | 40 | 11.6011 | 0.000398044
30481.6 | 0.205449 | 10.0001 | 8622.34 | 1771.45 | 8802.43 | 880.237 | 2723.12 | 40 | 11.6154 | 0.000398176
30487.7 | 0.205108 | 10.0001 | 8625.71 | 1769.2 | 8805.28 | 880.522 | 2723.03 | 40.01 | 11.5967 | 0.000398034
30493.9 | 0.20497 | 10.0001 | 8626.71 | 1768.22 | 8806.06 | 880.6 | 2723.66 | 40 | 11.5891 | 0.000398091
30500.2 | 0.205449 | 10.0001 | 8622.43 | 1771.47 | 8802.52 | 880.246 | 2723.47 | 40 | 11.6154 | 0.000398223
30506.3 | 0.205854 | 10.0001 | 8620.02 | 1774.46 | 8800.77 | 880.071 | 2722.58 | 39.99 | 11.6377 | 0.000398172
30512.6 | 0.205774 | 10.0001 | 8621.51 | 1774.08 | 8802.15 | 880.209 | 2722.37 | 39.99 | 11.6333 | 0.000398079
30518.7 | 0.205378 | 10.0001 | 8624.15 | 1771.21 | 8804.16 | 880.41 | 2722.85 | 40.01 | 11.6115 | 0.000398058
30524.9 | 0.206019 | 10.0001 | 8618.67 | 1775.61 | 8799.67 | 879.961 | 2722.79 | 40 | 11.6467 | 0.000398253
30531.2 | 0.205671 | 10.0001 | 8622.64 | 1773.43 | 8803.12 | 880.306 | 2722.24 | 40.01 | 11.6276 | 0.000398016
30537.4 | 0.205328 | 10.0001 | 8623.68 | 1770.68 | 8803.59 | 880.353 | 2722.96 | 40 | 11.6087 | 0.0003981
30543.7 | 0.205006 | 10.0001 | 8626.23 | 1768.43 | 8805.64 | 880.558 | 2723.31 | 40 | 11.5911 | 0.000398059
30549.8 | 0.205023 | 10.0001 | 8626.39 | 1768.61 | 8805.82 | 880.576 | 2723.74 | 40 | 11.592 | 0.000398113
30556 | 0.205 | 10.0001 | 8628 | 1768.74 | 8807.43 | 880.737 | 2723.96 | 40 | 11.5907 | 0.000398073
30562.2 | 0.205103 | 10.0001 | 8623.63 | 1768.73 | 8803.14 | 880.308 | 2723.77 | 40 | 11.5964 | 0.000398239
30568.5 | 0.205035 | 10.0001 | 8625.8 | 1768.59 | 8805.24 | 880.518 | 2723.19 | 40 | 11.5927 | 0.000398059
30574.7 | 0.20522 | 10.0001 | 8624.02 | 1769.82 | 8803.75 | 880.369 | 2723.44 | 40 | 11.6028 | 0.000398163
30580.9 | 0.205137 | 10.0001 | 8626.21 | 1769.56 | 8805.84 | 880.578 | 2723.36 | 40 | 11.5982 | 0.000398057
30587 | 0.205194 | 10.0001 | 8627.54 | 1770.32 | 8807.3 | 880.724 | 2723.91 | 40 | 11.6014 | 0.000398071
30593.3 | 0.205383 | 10.0001 | 8624.66 | 1771.36 | 8804.68 | 880.462 | 2723.95 | 40.01 | 11.6118 | 0.000398195
30599.5 | 0.20522 | 10.0001 | 8625.77 | 1770.18 | 8805.54 | 880.548 | 2723.52 | 40.01 | 11.6028 | 0.000398094
30605.7 | 0.204952 | 10.0001 | 8629.27 | 1768.59 | 8808.65 | 880.859 | 2724.01 | 40 | 11.5881 | 0.000398025
30611.9 | 0.204989 | 10.0001 | 8628.74 | 1768.8 | 8808.17 | 880.811 | 2724.58 | 40 | 11.5901 | 0.00039813
30618.1 | 0.205089 | 10.0001 | 8627.78 | 1769.46 | 8807.35 | 880.73 | 2724.41 | 40 | 11.5956 | 0.000398142
30624.3 | 0.205141 | 10.0001 | 8627.51 | 1769.86 | 8807.17 | 880.711 | 2724.2 | 40 | 11.5985 | 0.000398119
30630.6 | 0.205136 | 10.0001 | 8626.09 | 1769.52 | 8805.71 | 880.565 | 2723.99 | 39.98 | 11.5982 | 0.000398155
30636.9 | 0.205417 | 10.0001 | 8623.66 | 1771.45 | 8803.73 | 880.367 | 2723.52 | 39.99 | 11.6137 | 0.000398176
30643 | 0.205587 | 10.0001 | 8622.86 | 1772.75 | 8803.2 | 880.314 | 2723.07 | 39.99 | 11.623 | 0.000398134
30649.2 | 0.20604 | 10.0001 | 8619.44 | 1775.95 | 8800.49 | 880.043 | 2722.7 | 39.99 | 11.6479 | 0.000398202
30655.6 | 0.206023 | 10.0001 | 8620.29 | 1775.97 | 8801.33 | 880.127 | 2722.19 | 39.99 | 11.647 | 0.00039809
30661.7 | 0.205635 | 10.0001 | 8622.86 | 1773.16 | 8803.28 | 880.323 | 2722.55 | 40 | 11.6256 | 0.000398054
30667.9 | 0.205477 | 10.0001 | 8626.15 | 1772.48 | 8806.37 | 880.631 | 2723.33 | 40 | 11.617 | 0.000398028
30674 | 0.205939 | 10.0001 | 8620.01 | 1775.2 | 8800.91 | 880.085 | 2723.34 | 40.01 | 11.6424 | 0.000398277
30680.3 | 0.205715 | 10.0001 | 8622.64 | 1773.81 | 8803.2 | 880.314 | 2722.49 | 40.01 | 11.63 | 0.000398049
30686.5 | 0.205793 | 10.0001 | 8621.46 | 1774.24 | 8802.13 | 880.207 | 2722.85 | 40.01 | 11.6343 | 0.00039815
30692.8 | 0.20579 | 10.0001 | 8621.93 | 1774.3 | 8802.6 | 880.254 | 2722.68 | 40 | 11.6341 | 0.000398104
30698.9 | 0.205 | 10.0001 | 8627.02 | 1768.54 | 8806.43 | 880.637 | 2723.12 | 40.02 | 11.5907 | 0.000397995
30705.3 | 0.205229 | 10.0001 | 8624 | 1769.89 | 8803.74 | 880.369 | 2723.64 | 40.01 | 11.6033 | 0.000398193
30711.4 | 0.204949 | 10.0001 | 8628.86 | 1768.48 | 8808.22 | 880.816 | 2723.63 | 40.01 | 11.5879 | 0.000397989
30717.6 | 0.205084 | 10.0001 | 8626.84 | 1769.23 | 8806.4 | 880.634 | 2724.3 | 40.01 | 11.5954 | 0.000398169
30723.9 | 0.205051 | 10.0001 | 8629.19 | 1769.43 | 8808.74 | 880.868 | 2724.21 | 40.01 | 11.5935 | 0.00039805
30729.9 | 0.205013 | 10.0001 | 8628.1 | 1768.87 | 8807.56 | 880.75 | 2724.53 | 40 | 11.5914 | 0.00039815
30736.2 | 0.205022 | 10.0001 | 8626.94 | 1768.72 | 8806.39 | 880.633 | 2724.16 | 40.01 | 11.5919 | 0.000398149
30742.5 | 0.205026 | 10.0001 | 8627.77 | 1768.92 | 8807.24 | 880.718 | 2724.04 | 39.99 | 11.5922 | 0.000398093
30748.7 | 0.205041 | 10.0001 | 8628.37 | 1769.17 | 8807.88 | 880.782 | 2724.28 | 39.99 | 11.593 | 0.000398099
30754.8 | 0.205063 | 10.0001 | 8626.47 | 1768.97 | 8805.98 | 880.592 | 2724.18 | 39.99 | 11.5942 | 0.00039817
30761.1 | 0.205107 | 10.0001 | 8625.89 | 1769.23 | 8805.46 | 880.54 | 2723.75 | 40 | 11.5966 | 0.000398131
30767.2 | 0.205449 | 10.0001 | 8623.36 | 1771.66 | 8803.47 | 880.341 | 2723.43 | 40 | 11.6154 | 0.000398174
30773.4 | 0.205256 | 10.0001 | 8625.08 | 1770.35 | 8804.9 | 880.484 | 2723.18 | 39.99 | 11.6048 | 0.000398073
30779.7 | 0.205143 | 10.0001 | 8628.69 | 1770.12 | 8808.38 | 880.832 | 2723.87 | 40.01 | 11.5986 | 0.000398016
30785.9 | 0.2054 | 10.0001 | 8622.91 | 1771.15 | 8802.93 | 880.287 | 2723.94 | 40 | 11.6127 | 0.000398273
30792.1 | 0.205251 | 10.0001 | 8626.74 | 1770.65 | 8806.58 | 880.652 | 2723.28 | 40.01 | 11.6045 | 0.000398012
30798.4 | 0.205048 | 10.0001 | 8629.65 | 1769.49 | 8809.2 | 880.914 | 2724.28 | 40.02 | 11.5933 | 0.00039804
30804.5 | 0.205152 | 10.0001 | 8628.33 | 1770.12 | 8808.03 | 880.797 | 2724.68 | 40.01 | 11.5991 | 0.000398151
30810.8 | 0.205035 | 10.0001 | 8629.01 | 1769.25 | 8808.52 | 880.846 | 2724.49 | 40.01 | 11.5926 | 0.000398101
30816.9 | 0.205062 | 10.0001 | 8628.96 | 1769.48 | 8808.52 | 880.846 | 2724.61 | 40.01 | 11.5941 | 0.000398118
30823.2 | 0.205087 | 10.0001 | 8630.01 | 1769.91 | 8809.63 | 880.957 | 2724.73 | 40 | 11.5955 | 0.000398086
30829.5 | 0.205075 | 10.0001 | 8627.11 | 1769.21 | 8806.65 | 880.659 | 2724.59 | 40 | 11.5948 | 0.0003982
30835.6 | 0.20509 | 10.0001 | 8627.4 | 1769.39 | 8806.97 | 880.691 | 2724.09 | 40 | 11.5956 | 0.000398112
30841.8 | 0.205262 | 10.0001 | 8624.12 | 1770.2 | 8803.93 | 880.387 | 2723.77 | 40 | 11.6051 | 0.000398203
30848 | 0.205064 | 10.0001 | 8629.38 | 1769.57 | 8808.95 | 880.889 | 2723.73 | 40.01 | 11.5942 | 0.00039797
30854.3 | 0.205096 | 10.0001 | 8628.62 | 1769.7 | 8808.23 | 880.817 | 2724.65 | 39.99 | 11.596 | 0.000398137
30860.5 | 0.205258 | 10.0001 | 8624.9 | 1770.33 | 8804.71 | 880.465 | 2724.13 | 40 | 11.6049 | 0.00039822
30866.7 | 0.205205 | 10.0001 | 8627.48 | 1770.4 | 8807.26 | 880.72 | 2723.73 | 40 | 11.602 | 0.000398047
30872.9 | 0.205069 | 10.0001 | 8627.26 | 1769.19 | 8806.8 | 880.674 | 2724.15 | 40 | 11.5945 | 0.000398129
30879.1 | 0.205118 | 10.0001 | 8627.63 | 1769.68 | 8807.26 | 880.72 | 2724.13 | 39.99 | 11.5972 | 0.000398105
30885.4 | 0.20517 | 10.0001 | 8627.55 | 1770.11 | 8807.27 | 880.721 | 2724.21 | 39.99 | 11.6001 | 0.000398117
30891.5 | 0.205313 | 10.0001 | 8626.28 | 1771.08 | 8806.22 | 880.616 | 2724.13 | 40 | 11.6079 | 0.000398152
30897.7 | 0.205275 | 10.0001 | 8625.38 | 1770.57 | 8805.23 | 880.518 | 2723.77 | 40 | 11.6058 | 0.000398144
30903.9 | 0.205093 | 10.0001 | 8627.19 | 1769.38 | 8806.76 | 880.67 | 2723.74 | 40 | 11.5958 | 0.000398071
30910.1 | 0.205325 | 10.0001 | 8624.32 | 1770.79 | 8804.23 | 880.417 | 2723.78 | 39.99 | 11.6086 | 0.000398191
30916.3 | 0.205243 | 10.0001 | 8627.39 | 1770.72 | 8807.23 | 880.717 | 2723.61 | 39.99 | 11.6041 | 0.00039803
30922.5 | 0.205591 | 10.0001 | 8622.09 | 1772.62 | 8802.43 | 880.237 | 2723.65 | 39.99 | 11.6232 | 0.000398254
30928.8 | 0.205356 | 10.0001 | 8625.12 | 1771.22 | 8805.11 | 880.505 | 2723 | 40 | 11.6103 | 0.000398037
30934.9 | 0.205741 | 10.0001 | 8622.44 | 1773.99 | 8803.04 | 880.299 | 2723.35 | 39.99 | 11.6315 | 0.000398182
30941.2 | 0.2059 | 10.0001 | 8622.56 | 1775.38 | 8803.44 | 880.338 | 2722.97 | 39.99 | 11.6402 | 0.000398109
30947.3 | 0.206024 | 10.0001 | 8620.81 | 1776.1 | 8801.87 | 880.181 | 2722.88 | 39.99 | 11.647 | 0.000398166
30953.7 | 0.205531 | 10.0001 | 8625.27 | 1772.76 | 8805.56 | 880.55 | 2722.94 | 40 | 11.6199 | 0.000398008
30959.7 | 0.205741 | 10.0001 | 8622.25 | 1773.95 | 8802.85 | 880.279 | 2723.38 | 40 | 11.6315 | 0.000398195
30966 | 0.206006 | 10.0001 | 8622.27 | 1776.24 | 8803.33 | 880.327 | 2722.93 | 40 | 11.646 | 0.000398108
30972.2 | 0.20547 | 10.0001 | 8624.07 | 1771.99 | 8804.23 | 880.417 | 2723.04 | 40 | 11.6166 | 0.000398083
30978.4 | 0.205237 | 10.0001 | 8627.6 | 1770.71 | 8807.44 | 880.738 | 2723.6 | 40.01 | 11.6038 | 0.00039802
30984.7 | 0.205176 | 10.0001 | 8625.7 | 1769.78 | 8805.39 | 880.533 | 2724.03 | 40.01 | 11.6004 | 0.000398175
30990.9 | 0.205321 | 10.0001 | 8625.63 | 1771.03 | 8805.56 | 880.55 | 2723.68 | 39.99 | 11.6084 | 0.000398116
30997.2 | 0.205288 | 10.0001 | 8626.31 | 1770.88 | 8806.21 | 880.615 | 2723.75 | 40 | 11.6066 | 0.000398097
31003.3 | 0.205207 | 10.0001 | 8626.78 | 1770.28 | 8806.54 | 880.648 | 2723.95 | 40.01 | 11.6021 | 0.000398111
31009.6 | 0.205174 | 10.0001 | 8629.46 | 1770.54 | 8809.22 | 880.916 | 2724.3 | 40 | 11.6003 | 0.000398041
31015.7 | 0.205449 | 10.0001 | 8627.25 | 1772.46 | 8807.44 | 880.738 | 2724.63 | 40.01 | 11.6154 | 0.00039817
31021.9 | 0.20508 | 10.0001 | 8630.52 | 1769.94 | 8810.14 | 881.008 | 2724.54 | 39.99 | 11.5951 | 0.000398035
31028.1 | 0.205192 | 10.0001 | 8627.34 | 1770.26 | 8807.09 | 880.703 | 2724.74 | 39.99 | 11.6013 | 0.000398202
31034.4 | 0.205184 | 10.0001 | 8625.07 | 1769.73 | 8804.76 | 880.47 | 2723.88 | 40 | 11.6008 | 0.000398182
31040.6 | 0.205175 | 10.0001 | 8628.53 | 1770.36 | 8808.28 | 880.822 | 2723.84 | 40 | 11.6004 | 0.000398017
31046.8 | 0.205165 | 10.0001 | 8626.91 | 1769.94 | 8806.61 | 880.655 | 2724.31 | 40 | 11.5998 | 0.000398161
31053.1 | 0.205357 | 10.0001 | 8624.41 | 1771.09 | 8804.38 | 880.432 | 2723.76 | 40 | 11.6104 | 0.000398181
31059.3 | 0.205129 | 10.0001 | 8628.78 | 1770.01 | 8808.45 | 880.839 | 2723.75 | 39.99 | 11.5978 | 0.000397996
31065.5 | 0.20543 | 10.0001 | 8622.32 | 1771.29 | 8802.37 | 880.232 | 2723.89 | 40.01 | 11.6144 | 0.000398291
31071.7 | 0.205321 | 10.0001 | 8625.87 | 1771.07 | 8805.81 | 880.576 | 2723.08 | 40.01 | 11.6084 | 0.000398017
31077.9 | 0.205413 | 10.0001 | 8623.09 | 1771.3 | 8803.14 | 880.308 | 2723.46 | 40.01 | 11.6135 | 0.000398194
31084.2 | 0.20549 | 10.0001 | 8622.51 | 1771.84 | 8802.68 | 880.262 | 2722.87 | 40 | 11.6177 | 0.000398128
31090.4 | 0.205242 | 10.0001 | 8628.46 | 1770.92 | 8808.31 | 880.826 | 2723.42 | 40 | 11.604 | 0.000397954
31096.6 | 0.205331 | 10.0001 | 8629.53 | 1771.91 | 8809.57 | 880.951 | 2724.68 | 40 | 11.6089 | 0.000398081
31102.8 | 0.205214 | 10.0001 | 8627.31 | 1770.44 | 8807.09 | 880.704 | 2724.62 | 40.01 | 11.6025 | 0.000398184
31108.9 | 0.205173 | 10.0001 | 8627.57 | 1770.14 | 8807.29 | 880.723 | 2724.17 | 40 | 11.6002 | 0.00039811
31115.1 | 0.20518 | 10.0001 | 8625.71 | 1769.82 | 8805.41 | 880.535 | 2724.03 | 40 | 11.6006 | 0.000398174
31121.4 | 0.205277 | 10.0001 | 8629.39 | 1771.42 | 8809.33 | 880.927 | 2724.11 | 40 | 11.606 | 0.000398009
31127.6 | 0.20527 | 10.0001 | 8625.56 | 1770.57 | 8805.41 | 880.535 | 2724.38 | 40 | 11.6056 | 0.000398225
31133.8 | 0.205253 | 10.0001 | 8629.24 | 1771.17 | 8809.13 | 880.907 | 2724.07 | 40 | 11.6046 | 0.000398012
31140.1 | 0.205297 | 10.0001 | 8628.83 | 1771.47 | 8808.8 | 880.874 | 2724.73 | 40 | 11.607 | 0.000398123
31146.3 | 0.205244 | 10.0001 | 8629.14 | 1771.08 | 8809.02 | 880.896 | 2724.73 | 40 | 11.6041 | 0.000398113
31152.4 | 0.205345 | 10.0001 | 8628.23 | 1771.76 | 8808.26 | 880.82 | 2724.66 | 40 | 11.6097 | 0.000398137
31158.6 | 0.205307 | 10.0001 | 8626.51 | 1771.08 | 8806.44 | 880.638 | 2724.3 | 40 | 11.6076 | 0.000398167
31164.8 | 0.205365 | 10.0001 | 8628 | 1771.89 | 8808.06 | 880.8 | 2724.17 | 39.98 | 11.6108 | 0.000398075
31171.1 | 0.205226 | 10.0001 | 8626.66 | 1770.41 | 8806.46 | 880.64 | 2724.24 | 39.98 | 11.6031 | 0.000398158
31177.3 | 0.205212 | 10.0001 | 8627.55 | 1770.48 | 8807.34 | 880.728 | 2724.06 | 39.98 | 11.6024 | 0.000398091
31183.5 | 0.205266 | 10.0001 | 8625.95 | 1770.62 | 8805.8 | 880.574 | 2724.06 | 40 | 11.6054 | 0.000398161
31189.8 | 0.20523 | 10.0001 | 8626.28 | 1770.37 | 8806.08 | 880.602 | 2723.79 | 39.98 | 11.6034 | 0.000398109
31196 | 0.205436 | 10.0001 | 8623.68 | 1771.61 | 8803.77 | 880.372 | 2723.6 | 39.99 | 11.6147 | 0.000398185
31202.2 | 0.205894 | 10.0001 | 8621.41 | 1775.1 | 8802.25 | 880.219 | 2722.97 | 39.99 | 11.6399 | 0.000398162
31208.4 | 0.205407 | 10.0001 | 8625.78 | 1771.79 | 8805.87 | 880.581 | 2723.06 | 39.99 | 11.6131 | 0.000398012
31214.6 | 0.205729 | 10.0001 | 8624.45 | 1774.3 | 8805.07 | 880.501 | 2723.72 | 39.99 | 11.6308 | 0.000398144
31220.8 | 0.205919 | 10.0001 | 8621.87 | 1775.4 | 8802.77 | 880.271 | 2723.29 | 40 | 11.6412 | 0.000398186
31226.9 | 0.206299 | 10.0001 | 8620.03 | 1778.31 | 8801.55 | 880.149 | 2722.72 | 40 | 11.6622 | 0.000398157
31233.3 | 0.206503 | 10.0001 | 8618.13 | 1779.67 | 8799.96 | 879.99 | 2722.29 | 40 | 11.6734 | 0.000398166
31239.4 | 0.205715 | 10.0001 | 8623.28 | 1773.94 | 8803.86 | 880.38 | 2722.33 | 40.01 | 11.63 | 0.000397996
31245.6 | 0.206161 | 10.0001 | 8618.95 | 1776.89 | 8800.2 | 880.014 | 2722.78 | 40.01 | 11.6546 | 0.000398227
31251.8 | 0.206333 | 10.0001 | 8620.71 | 1778.74 | 8802.31 | 880.225 | 2722.26 | 40.01 | 11.6641 | 0.000398056
31258 | 0.205406 | 10.0001 | 8625.61 | 1771.75 | 8805.69 | 880.563 | 2722.99 | 40.01 | 11.613 | 0.000398009
31264.2 | 0.20534 | 10.0001 | 8625.56 | 1771.17 | 8805.53 | 880.547 | 2723.7 | 40.02 | 11.6094 | 0.000398121
31270.5 | 0.205154 | 10.0001 | 8630.16 | 1770.51 | 8809.9 | 880.984 | 2724.17 | 40.02 | 11.5992 | 0.000397992
31276.6 | 0.205224 | 10.0001 | 8629.71 | 1771.03 | 8809.57 | 880.951 | 2725 | 40.01 | 11.6031 | 0.000398128
31282.9 | 0.205269 | 10.0001 | 8625.18 | 1770.48 | 8805.01 | 880.496 | 2724.39 | 40 | 11.6055 | 0.000398245
31289 | 0.205185 | 10.0001 | 8628.39 | 1770.42 | 8808.15 | 880.809 | 2723.87 | 40 | 11.6009 | 0.000398027
31295.3 | 0.205272 | 10.0001 | 8626.05 | 1770.68 | 8805.91 | 880.586 | 2724.23 | 39.98 | 11.6056 | 0.000398181
31301.5 | 0.20527 | 10.0001 | 8626.53 | 1770.77 | 8806.4 | 880.634 | 2723.82 | 39.99 | 11.6056 | 0.000398099
31307.6 | 0.205542 | 10.0001 | 8624.03 | 1772.6 | 8804.32 | 880.426 | 2723.75 | 39.99 | 11.6205 | 0.000398182
31314 | 0.205331 | 10.0001 | 8624.08 | 1770.79 | 8804 | 880.394 | 2723.27 | 39.99 | 11.6089 | 0.000398127
31320.2 | 0.205295 | 10.0001 | 8626.9 | 1771.06 | 8806.82 | 880.676 | 2723.53 | 39.99 | 11.6069 | 0.000398037
31326.3 | 0.205542 | 10.0001 | 8624.79 | 1772.76 | 8805.09 | 880.503 | 2723.89 | 40 | 11.6205 | 0.000398168
31332.5 | 0.205437 | 10.0001 | 8625.92 | 1772.08 | 8806.07 | 880.601 | 2723.64 | 40 | 11.6147 | 0.000398087
31338.8 | 0.205237 | 10.0001 | 8626.6 | 1770.49 | 8806.41 | 880.635 | 2723.84 | 40 | 11.6037 | 0.000398101
31344.9 | 0.205302 | 10.0001 | 8627 | 1771.14 | 8806.93 | 880.687 | 2724.03 | 39.99 | 11.6073 | 0.000398105
31351.1 | 0.205428 | 10.0001 | 8624.94 | 1771.8 | 8805.05 | 880.499 | 2723.9 | 39.99 | 11.6143 | 0.000398171
31357.3 | 0.205455 | 10.0001 | 8624.91 | 1772.03 | 8805.06 | 880.5 | 2723.52 | 40 | 11.6158 | 0.000398115
31363.5 | 0.205442 | 10.0001 | 8625.14 | 1771.97 | 8805.28 | 880.522 | 2723.58 | 40 | 11.615 | 0.000398114
31369.9 | 0.205532 | 10.0001 | 8624 | 1772.51 | 8804.27 | 880.421 | 2723.47 | 40.01 | 11.62 | 0.000398144
31376 | 0.205305 | 10.0001 | 8626.69 | 1771.1 | 8806.62 | 880.656 | 2723.53 | 39.99 | 11.6075 | 0.000398046
31382.3 | 0.205319 | 10.0001 | 8626.83 | 1771.25 | 8806.79 | 880.673 | 2724.03 | 40 | 11.6083 | 0.000398112
31388.4 | 0.205385 | 10.0001 | 8625.2 | 1771.49 | 8805.23 | 880.518 | 2723.92 | 40 | 11.6119 | 0.000398166
31394.7 | 0.205348 | 10.0001 | 8627.51 | 1771.64 | 8807.53 | 880.747 | 2723.85 | 39.99 | 11.6099 | 0.000398052
31400.8 | 0.205391 | 10.0001 | 8624.19 | 1771.33 | 8804.22 | 880.416 | 2723.91 | 39.99 | 11.6122 | 0.00039821
31407.1 | 0.205462 | 10.0001 | 8623.59 | 1771.82 | 8803.73 | 880.367 | 2723.21 | 40 | 11.6161 | 0.00039813
31413.3 | 0.205607 | 10.0001 | 8623.12 | 1772.98 | 8803.5 | 880.344 | 2723.09 | 39.99 | 11.6241 | 0.000398123
31419.5 | 0.205605 | 10.0001 | 8623.63 | 1773.06 | 8804.02 | 880.396 | 2723.11 | 40 | 11.624 | 0.000398103
31425.7 | 0.205405 | 10.0001 | 8625.56 | 1771.73 | 8805.64 | 880.559 | 2723.38 | 40.01 | 11.613 | 0.000398069
31431.9 | 0.205415 | 10.0001 | 8627.99 | 1772.32 | 8808.14 | 880.808 | 2724.01 | 40.01 | 11.6135 | 0.000398048
31438.1 | 0.205452 | 10.0001 | 8625.37 | 1772.1 | 8805.53 | 880.547 | 2724.16 | 40 | 11.6156 | 0.000398188
31444.3 | 0.205369 | 10.0001 | 8626.58 | 1771.64 | 8806.63 | 880.657 | 2723.79 | 40.01 | 11.611 | 0.000398084
31450.6 | 0.205541 | 10.0001 | 8626.49 | 1773.1 | 8806.83 | 880.677 | 2724.05 | 39.99 | 11.6205 | 0.000398113
31456.8 | 0.205418 | 10.0001 | 8625.72 | 1771.88 | 8805.83 | 880.577 | 2723.94 | 39.99 | 11.6137 | 0.000398142
31463 | 0.20577 | 10.0001 | 8622.61 | 1774.28 | 8803.26 | 880.32 | 2723.46 | 40 | 11.6331 | 0.000398188
31469.2 | 0.205483 | 10.0001 | 8623.64 | 1772.01 | 8803.82 | 880.376 | 2723.01 | 40.01 | 11.6173 | 0.000398097
31475.5 | 0.205498 | 10.0001 | 8624.57 | 1772.33 | 8804.79 | 880.473 | 2723.27 | 40 | 11.6181 | 0.000398091
31481.6 | 0.205341 | 10.0001 | 8625.33 | 1771.14 | 8805.3 | 880.524 | 2723.49 | 40.01 | 11.6095 | 0.0003981
31487.8 | 0.205349 | 10.0001 | 8627.15 | 1771.58 | 8807.16 | 880.71 | 2723.82 | 40.01 | 11.6099 | 0.000398064
31494 | 0.205359 | 10.0001 | 8628.81 | 1772 | 8808.88 | 880.882 | 2724.39 | 40 | 11.6105 | 0.00039807
31500.3 | 0.205539 | 10.0001 | 8627.03 | 1773.2 | 8807.38 | 880.732 | 2724.52 | 40 | 11.6204 | 0.000398157
31506.5 | 0.205475 | 10.0001 | 8626.2 | 1772.47 | 8806.41 | 880.635 | 2724.13 | 39.99 | 11.6168 | 0.000398144
31512.6 | 0.205496 | 10.0001 | 8623.99 | 1772.2 | 8804.19 | 880.414 | 2723.7 | 39.98 | 11.618 | 0.000398181
31518.9 | 0.205368 | 10.0001 | 8627.13 | 1771.73 | 8807.18 | 880.712 | 2723.59 | 39.99 | 11.6109 | 0.00039803
31525 | 0.205355 | 10.0001 | 8628.24 | 1771.85 | 8808.29 | 880.823 | 2724.31 | 39.99 | 11.6102 | 0.000398085
31531.2 | 0.205476 | 10.0001 | 8625.73 | 1772.38 | 8805.94 | 880.588 | 2724.27 | 40 | 11.6169 | 0.000398185
31537.4 | 0.205469 | 10.0001 | 8624.25 | 1772.01 | 8804.41 | 880.435 | 2723.62 | 40.01 | 11.6165 | 0.000398159
31543.8 | 0.205559 | 10.0001 | 8624.07 | 1772.76 | 8804.39 | 880.433 | 2723.34 | 40 | 11.6215 | 0.00039812
31549.8 | 0.205606 | 10.0001 | 8622.13 | 1772.76 | 8802.49 | 880.244 | 2723.1 | 40 | 11.6241 | 0.00039817
31556.1 | 0.205437 | 10.0001 | 8626.79 | 1772.26 | 8806.95 | 880.689 | 2723.27 | 40 | 11.6148 | 0.000397994
31562.4 | 0.205481 | 10.0001 | 8624.24 | 1772.12 | 8804.43 | 880.437 | 2723.82 | 40 | 11.6172 | 0.000398188
31568.4 | 0.205428 | 10.0001 | 8626.45 | 1772.12 | 8806.59 | 880.653 | 2723.56 | 40 | 11.6143 | 0.000398052
31574.8 | 0.20548 | 10.0001 | 8625.5 | 1772.36 | 8805.7 | 880.565 | 2723.9 | 40 | 11.6171 | 0.000398142
31581 | 0.205593 | 10.0001 | 8623.28 | 1772.88 | 8803.64 | 880.358 | 2723.51 | 40 | 11.6233 | 0.000398178
31587.2 | 0.205591 | 10.0001 | 8625.07 | 1773.24 | 8805.47 | 880.541 | 2723.3 | 40 | 11.6232 | 0.000398065
31593.5 | 0.205604 | 10.0001 | 8625.26 | 1773.39 | 8805.68 | 880.562 | 2723.68 | 40 | 11.6239 | 0.000398111
31599.7 | 0.2055 | 10.0001 | 8626.58 | 1772.76 | 8806.84 | 880.679 | 2723.83 | 40 | 11.6182 | 0.00039808
31605.8 | 0.205706 | 10.0001 | 8623.52 | 1773.91 | 8804.08 | 880.402 | 2723.77 | 40 | 11.6296 | 0.000398196
31612 | 0.205506 | 10.0001 | 8624.53 | 1772.4 | 8804.77 | 880.471 | 2723.29 | 40 | 11.6186 | 0.000398095
31618.2 | 0.205517 | 10.0001 | 8625.58 | 1772.7 | 8805.85 | 880.579 | 2723.56 | 40 | 11.6191 | 0.000398086
31624.4 | 0.205681 | 10.0001 | 8624.5 | 1773.9 | 8805.04 | 880.498 | 2723.67 | 40 | 11.6282 | 0.000398138
31630.6 | 0.205709 | 10.0001 | 8622.42 | 1773.71 | 8802.96 | 880.29 | 2723.25 | 40 | 11.6297 | 0.000398171
31636.9 | 0.205563 | 10.0001 | 8625.11 | 1773 | 8805.46 | 880.54 | 2723.19 | 40 | 11.6217 | 0.000398049
31643.1 | 0.205611 | 10.0001 | 8626.06 | 1773.62 | 8806.51 | 880.645 | 2723.78 | 40 | 11.6243 | 0.000398088
31649.4 | 0.205567 | 10.0001 | 8627.95 | 1773.62 | 8808.36 | 880.831 | 2724.19 | 39.99 | 11.6219 | 0.000398064
31655.6 | 0.205558 | 10.0001 | 8625.16 | 1772.97 | 8805.5 | 880.544 | 2724.2 | 40 | 11.6214 | 0.000398195
31661.7 | 0.205497 | 10.0001 | 8627.4 | 1772.9 | 8807.67 | 880.762 | 2723.89 | 40 | 11.618 | 0.000398051
31667.9 | 0.205513 | 10.0001 | 8627.94 | 1773.15 | 8808.26 | 880.82 | 2724.45 | 40 | 11.6189 | 0.000398107
31674.1 | 0.205503 | 10.0001 | 8625.79 | 1772.63 | 8806.05 | 880.599 | 2724.25 | 39.99 | 11.6184 | 0.000398177
31680.4 | 0.205464 | 10.0001 | 8626.65 | 1772.46 | 8806.86 | 880.68 | 2723.92 | 40.01 | 11.6162 | 0.000398093
31686.6 | 0.205515 | 10.0001 | 8628.32 | 1773.25 | 8808.65 | 880.859 | 2724.32 | 40.01 | 11.619 | 0.00039807
31692.8 | 0.205515 | 10.0001 | 8627.5 | 1773.08 | 8807.82 | 880.776 | 2724.53 | 40.01 | 11.619 | 0.000398138
31699.1 | 0.205639 | 10.0001 | 8628.15 | 1774.28 | 8808.69 | 880.863 | 2724.49 | 40.01 | 11.6259 | 0.000398093
31705.2 | 0.205492 | 10.0001 | 8627.33 | 1772.85 | 8807.6 | 880.754 | 2724.5 | 40 | 11.6178 | 0.000398144
31711.4 | 0.205518 | 10.0001 | 8626.53 | 1772.91 | 8806.83 | 880.677 | 2724.22 | 40 | 11.6192 | 0.000398138
31717.6 | 0.205695 | 10.0001 | 8627.96 | 1774.72 | 8808.59 | 880.853 | 2724.28 | 40.01 | 11.6289 | 0.000398067
31723.9 | 0.20591 | 10.0001 | 8628.13 | 1776.62 | 8809.14 | 880.908 | 2724.7 | 40.01 | 11.6408 | 0.000398103
31730.1 | 0.205805 | 10.0001 | 8630.65 | 1776.23 | 8811.53 | 881.147 | 2725.06 | 40.01 | 11.635 | 0.000398048
31736.3 | 0.205842 | 10.0001 | 8628.83 | 1776.17 | 8809.73 | 880.968 | 2725.3 | 40.01 | 11.637 | 0.000398164
31742.5 | 0.205983 | 10.0001 | 8628.13 | 1777.25 | 8809.27 | 880.921 | 2724.94 | 40.01 | 11.6448 | 0.000398132
31748.7 | 0.206024 | 10.0001 | 8629.66 | 1777.92 | 8810.9 | 881.084 | 2725.04 | 40 | 11.6471 | 0.000398073
31755 | 0.205736 | 10.0001 | 8629.55 | 1775.41 | 8810.29 | 881.023 | 2725.22 | 40 | 11.6312 | 0.000398127
31761.1 | 0.20571 | 10.0001 | 8629.08 | 1775.09 | 8809.77 | 880.971 | 2725.1 | 39.99 | 11.6298 | 0.000398133
31767.4 | 0.205661 | 10.0001 | 8628.23 | 1774.49 | 8808.81 | 880.875 | 2724.86 | 39.99 | 11.627 | 0.000398142
31773.5 | 0.205676 | 10.0001 | 8627.97 | 1774.56 | 8808.57 | 880.852 | 2724.67 | 39.99 | 11.6279 | 0.000398125
31779.7 | 0.205558 | 10.0001 | 8630.06 | 1773.98 | 8810.5 | 881.044 | 2724.84 | 39.99 | 11.6214 | 0.000398062
31786 | 0.20547 | 10.0001 | 8629.16 | 1773.04 | 8809.43 | 880.938 | 2725.07 | 40 | 11.6166 | 0.000398144
31792.2 | 0.205389 | 10.0001 | 8629.48 | 1772.4 | 8809.61 | 880.955 | 2724.9 | 39.99 | 11.6121 | 0.000398111
31798.4 | 0.205379 | 10.0001 | 8630.06 | 1772.44 | 8810.19 | 881.013 | 2724.99 | 39.99 | 11.6116 | 0.000398098
31804.6 | 0.205369 | 10.0001 | 8628.84 | 1772.1 | 8808.93 | 880.887 | 2724.95 | 39.99 | 11.611 | 0.000398149
31810.8 | 0.205386 | 10.0001 | 8628.42 | 1772.15 | 8808.52 | 880.846 | 2724.68 | 40 | 11.6119 | 0.000398128
31817.1 | 0.205559 | 10.0001 | 8626.25 | 1773.2 | 8806.61 | 880.655 | 2724.39 | 40 | 11.6214 | 0.000398173
31823.3 | 0.205411 | 10.0001 | 8628.98 | 1772.49 | 8809.15 | 880.909 | 2724.3 | 40.01 | 11.6133 | 0.000398045
31829.5 | 0.20559 | 10.0001 | 8627.07 | 1773.64 | 8807.51 | 880.745 | 2724.65 | 40.01 | 11.6232 | 0.00039817
31835.6 | 0.205269 | 10.0001 | 8628.92 | 1771.25 | 8808.84 | 880.878 | 2724.4 | 40.01 | 11.6055 | 0.000398073
31842 | 0.205314 | 10.0001 | 8627.16 | 1771.28 | 8807.12 | 880.706 | 2724.5 | 40.01 | 11.608 | 0.000398166
31848.2 | 0.205348 | 10.0001 | 8628.75 | 1771.9 | 8808.8 | 880.874 | 2724.36 | 40.01 | 11.6099 | 0.000398069
31854.4 | 0.205435 | 10.0001 | 8627.39 | 1772.37 | 8807.56 | 880.75 | 2724.54 | 39.99 | 11.6146 | 0.000398152
31860.6 | 0.205656 | 10.0001 | 8626.55 | 1774.1 | 8807.09 | 880.703 | 2724.27 | 40 | 11.6268 | 0.000398133
31866.8 | 0.205609 | 10.0001 | 8625.58 | 1773.49 | 8806.01 | 880.595 | 2724.03 | 40 | 11.6242 | 0.000398147
31872.9 | 0.205291 | 10.0001 | 8630.29 | 1771.72 | 8810.27 | 881.021 | 2724.31 | 40 | 11.6067 | 0.000397995
31879.1 | 0.205308 | 10.0001 | 8630.49 | 1771.91 | 8810.5 | 881.044 | 2725.18 | 40.01 | 11.6076 | 0.000398112
31885.3 | 0.20536 | 10.0001 | 8629.08 | 1772.07 | 8809.16 | 880.91 | 2725.05 | 40.01 | 11.6105 | 0.000398154
31891.6 | 0.205396 | 10.0001 | 8628.45 | 1772.25 | 8808.58 | 880.852 | 2724.73 | 40.01 | 11.6125 | 0.000398133
31897.7 | 0.205287 | 10.0001 | 8630.92 | 1771.82 | 8810.91 | 881.085 | 2724.87 | 40.01 | 11.6065 | 0.000398048
31904.1 | 0.205323 | 10.0001 | 8628.77 | 1771.68 | 8808.77 | 880.872 | 2725.08 | 40 | 11.6085 | 0.000398175
31910.3 | 0.205426 | 10.0001 | 8629.3 | 1772.68 | 8809.5 | 880.944 | 2724.8 | 40 | 11.6141 | 0.000398102
31916.4 | 0.205473 | 10.0001 | 8630.32 | 1773.3 | 8810.62 | 881.056 | 2725.04 | 39.99 | 11.6167 | 0.000398086
31922.7 | 0.205515 | 10.0001 | 8627.62 | 1773.11 | 8807.93 | 880.787 | 2724.93 | 39.98 | 11.619 | 0.000398192
31928.9 | 0.205567 | 10.0001 | 8627.31 | 1773.49 | 8807.71 | 880.765 | 2724.38 | 39.98 | 11.6219 | 0.000398121
31935.1 | 0.205707 | 10.0001 | 8625.61 | 1774.35 | 8806.21 | 880.616 | 2724.18 | 39.99 | 11.6296 | 0.00039816
31941.3 | 0.20563 | 10.0001 | 8626.55 | 1773.88 | 8807.05 | 880.699 | 2723.99 | 39.98 | 11.6253 | 0.000398094
31947.6 | 0.206016 | 10.0001 | 8624.13 | 1776.71 | 8805.25 | 880.519 | 2723.97 | 39.98 | 11.6466 | 0.000398173
31953.7 | 0.20634 | 10.0001 | 8621.46 | 1778.95 | 8803.08 | 880.303 | 2723.35 | 39.98 | 11.6644 | 0.00039818
31959.9 | 0.205817 | 10.0001 | 8624.94 | 1775.16 | 8805.72 | 880.567 | 2723.2 | 39.99 | 11.6356 | 0.000398039
31966.1 | 0.206405 | 10.0001 | 8620.41 | 1779.3 | 8802.12 | 880.206 | 2723.36 | 40 | 11.668 | 0.000398225
31972.2 | 0.206205 | 10.0001 | 8622.47 | 1778 | 8803.88 | 880.382 | 2722.81 | 40 | 11.657 | 0.000398065
31978.5 | 0.205774 | 10.0001 | 8624.6 | 1774.72 | 8805.3 | 880.524 | 2723.27 | 40.01 | 11.6333 | 0.000398068
31984.8 | 0.205779 | 10.0001 | 8623.91 | 1774.62 | 8804.6 | 880.454 | 2723.51 | 40.01 | 11.6336 | 0.000398135
31990.9 | 0.205491 | 10.0001 | 8628.9 | 1773.16 | 8809.2 | 880.915 | 2723.85 | 40.01 | 11.6177 | 0.000397976
31997.2 | 0.205464 | 10.0001 | 8627.51 | 1772.64 | 8807.73 | 880.767 | 2724.63 | 40.01 | 11.6162 | 0.000398157
32003.4 | 0.205459 | 10.0001 | 8630.15 | 1773.14 | 8810.42 | 881.036 | 2724.67 | 40.02 | 11.616 | 0.000398041
32009.6 | 0.205311 | 10.0001 | 8628.36 | 1771.49 | 8808.34 | 880.828 | 2724.91 | 40.01 | 11.6078 | 0.00039817
32015.8 | 0.205424 | 10.0001 | 8627.71 | 1772.34 | 8807.87 | 880.781 | 2724.49 | 40 | 11.614 | 0.00039813
32022 | 0.205372 | 10.0001 | 8629.03 | 1772.16 | 8809.13 | 880.907 | 2724.53 | 40 | 11.6112 | 0.000398079
32028.3 | 0.205327 | 10.0001 | 8627.01 | 1771.36 | 8806.99 | 880.693 | 2724.53 | 39.99 | 11.6087 | 0.000398176
32034.4 | 0.205427 | 10.0001 | 8626.13 | 1772.04 | 8806.26 | 880.62 | 2724.07 | 40 | 11.6142 | 0.000398142
32040.6 | 0.205387 | 10.0001 | 8629.41 | 1772.37 | 8809.54 | 880.948 | 2724.31 | 40 | 11.612 | 0.000398028
32046.8 | 0.205343 | 10.0001 | 8627.69 | 1771.64 | 8807.71 | 880.765 | 2724.72 | 40 | 11.6096 | 0.000398171
32053 | 0.205392 | 10.0001 | 8628.6 | 1772.25 | 8808.73 | 880.867 | 2724.46 | 40 | 11.6123 | 0.000398087
32059.2 | 0.205329 | 10.0001 | 8627.91 | 1771.56 | 8807.91 | 880.785 | 2724.55 | 40 | 11.6088 | 0.000398137
32065.5 | 0.205342 | 10.0001 | 8629.79 | 1772.06 | 8809.85 | 880.979 | 2724.64 | 39.99 | 11.6095 | 0.000398063
32071.8 | 0.205365 | 10.0001 | 8628.54 | 1772 | 8808.61 | 880.855 | 2724.87 | 40 | 11.6108 | 0.000398152
32077.9 | 0.205429 | 10.0001 | 8626.3 | 1772.09 | 8806.44 | 880.638 | 2724.42 | 40 | 11.6143 | 0.000398185
32084.1 | 0.205457 | 10.0001 | 8628.23 | 1772.73 | 8808.46 | 880.84 | 2724.18 | 40.01 | 11.6158 | 0.000398058
32090.4 | 0.205351 | 10.0001 | 8629.8 | 1772.13 | 8809.88 | 880.982 | 2724.73 | 40.01 | 11.61 | 0.000398075
32096.6 | 0.205388 | 10.0001 | 8629.19 | 1772.33 | 8809.32 | 880.926 | 2724.92 | 40.01 | 11.612 | 0.000398127
32102.8 | 0.2054 | 10.0001 | 8627.38 | 1772.07 | 8807.49 | 880.743 | 2724.66 | 40 | 11.6127 | 0.000398172
32109 | 0.205371 | 10.0001 | 8627.72 | 1771.88 | 8807.79 | 880.773 | 2724.34 | 40 | 11.6111 | 0.000398112
32115.3 | 0.205414 | 10.0001 | 8628.45 | 1772.41 | 8808.61 | 880.855 | 2724.47 | 40.01 | 11.6135 | 0.000398094
32121.4 | 0.205409 | 10.0001 | 8629.33 | 1772.54 | 8809.49 | 880.944 | 2724.72 | 40 | 11.6132 | 0.00039809
32127.6 | 0.205438 | 10.0001 | 8629.94 | 1772.92 | 8810.17 | 881.011 | 2724.96 | 39.99 | 11.6148 | 0.000398095
32133.9 | 0.205485 | 10.0001 | 8624.96 | 1772.3 | 8805.17 | 880.511 | 2724.52 | 40 | 11.6174 | 0.000398257
32140 | 0.205377 | 10.0001 | 8629.16 | 1772.23 | 8809.27 | 880.921 | 2724.04 | 40 | 11.6114 | 0.000398001
32146.3 | 0.205589 | 10.0001 | 8628.19 | 1773.86 | 8808.64 | 880.858 | 2724.77 | 40 | 11.6231 | 0.000398136
32152.4 | 0.205479 | 10.0001 | 8629.27 | 1773.14 | 8809.56 | 880.95 | 2724.75 | 40.01 | 11.6171 | 0.000398092
32158.8 | 0.205587 | 10.0001 | 8629.71 | 1774.16 | 8810.2 | 881.014 | 2725.02 | 40.01 | 11.623 | 0.000398102
32164.9 | 0.205813 | 10.0001 | 8632.28 | 1776.64 | 8813.21 | 881.315 | 2725.5 | 40 | 11.6354 | 0.000398036
32171.1 | 0.2056 | 10.0001 | 8628.41 | 1774 | 8808.89 | 880.883 | 2725.53 | 39.99 | 11.6237 | 0.000398236
32177.4 | 0.205614 | 10.0001 | 8630.63 | 1774.58 | 8811.18 | 881.113 | 2724.99 | 40 | 11.6245 | 0.000398053
32183.6 | 0.205453 | 10.0001 | 8628.04 | 1772.66 | 8808.26 | 880.82 | 2725.06 | 40 | 11.6156 | 0.000398196
32189.7 | 0.205326 | 10.0001 | 8631.01 | 1772.17 | 8811.06 | 881.101 | 2724.84 | 39.99 | 11.6087 | 0.000398037
32196 | 0.205464 | 10.0001 | 8627.12 | 1772.56 | 8807.34 | 880.728 | 2724.97 | 39.99 | 11.6162 | 0.000398224
32202.2 | 0.205453 | 10.0001 | 8627.16 | 1772.48 | 8807.36 | 880.73 | 2724.23 | 39.99 | 11.6156 | 0.000398115
32208.4 | 0.205566 | 10.0001 | 8628.03 | 1773.63 | 8808.44 | 880.838 | 2724.36 | 39.99 | 11.6219 | 0.000398085
32214.7 | 0.205523 | 10.0001 | 8626.08 | 1772.86 | 8806.38 | 880.632 | 2724.32 | 40 | 11.6195 | 0.000398173
32220.8 | 0.205725 | 10.0001 | 8626.21 | 1774.63 | 8806.86 | 880.68 | 2724.02 | 40.01 | 11.6306 | 0.000398107
32227.1 | 0.20584 | 10.0001 | 8624.71 | 1775.31 | 8805.52 | 880.547 | 2723.94 | 40 | 11.6369 | 0.000398156
32233.3 | 0.205421 | 10.0001 | 8627.22 | 1772.21 | 8807.36 | 880.731 | 2723.83 | 40 | 11.6138 | 0.000398057
32239.6 | 0.205489 | 10.0001 | 8626.69 | 1772.69 | 8806.94 | 880.688 | 2724.21 | 40 | 11.6176 | 0.000398131
32245.7 | 0.205406 | 10.0001 | 8626.05 | 1771.84 | 8806.14 | 880.608 | 2724.01 | 40 | 11.613 | 0.000398138
32252 | 0.205556 | 10.0001 | 8628.15 | 1773.57 | 8808.55 | 880.849 | 2724.15 | 40 | 11.6213 | 0.00039805
32258 | 0.205444 | 10.0001 | 8629.44 | 1772.86 | 8809.67 | 880.961 | 2724.73 | 40 | 11.6151 | 0.000398084
32264.3 | 0.205622 | 10.0001 | 8629.59 | 1774.43 | 8810.13 | 881.008 | 2725.04 | 40.01 | 11.6249 | 0.000398108
32270.6 | 0.205431 | 10.0001 | 8630.59 | 1772.99 | 8810.82 | 881.076 | 2725.17 | 40.01 | 11.6144 | 0.000398096
32276.8 | 0.205622 | 10.0001 | 8631.96 | 1774.92 | 8812.55 | 881.249 | 2725.55 | 40.01 | 11.6249 | 0.000398073
32282.9 | 0.205802 | 10.0001 | 8629.92 | 1776.05 | 8810.79 | 881.073 | 2725.66 | 40.01 | 11.6348 | 0.000398169
32289.1 | 0.205991 | 10.0001 | 8629.88 | 1777.68 | 8811.07 | 881.101 | 2725.36 | 40.02 | 11.6452 | 0.000398113
32295.5 | 0.206055 | 10.0001 | 8630.35 | 1778.33 | 8811.66 | 881.161 | 2725.46 | 40.01 | 11.6488 | 0.0003981
32301.7 | 0.205962 | 10.0001 | 8632.45 | 1777.96 | 8813.65 | 881.359 | 2725.8 | 40.01 | 11.6436 | 0.00039806
32307.8 | 0.205538 | 10.0001 | 8630.34 | 1773.86 | 8810.75 | 881.069 | 2725.8 | 40 | 11.6203 | 0.000398191
32314 | 0.205549 | 10.0001 | 8632.34 | 1774.37 | 8812.82 | 881.276 | 2725.53 | 40 | 11.6209 | 0.000398059
32320.2 | 0.205483 | 10.0001 | 8629.92 | 1773.3 | 8810.23 | 881.017 | 2725.65 | 39.98 | 11.6173 | 0.000398193
32326.5 | 0.205399 | 10.0001 | 8631.15 | 1772.83 | 8811.34 | 881.128 | 2725.23 | 40 | 11.6126 | 0.000398081
32332.8 | 0.205449 | 10.0001 | 8632.04 | 1773.45 | 8812.34 | 881.228 | 2725.6 | 40 | 11.6154 | 0.00039809
32339 | 0.205471 | 10.0001 | 8629.24 | 1773.06 | 8809.51 | 880.945 | 2725.45 | 40 | 11.6166 | 0.000398196
32345.1 | 0.205492 | 10.0001 | 8630.04 | 1773.4 | 8810.37 | 881.031 | 2725.02 | 39.98 | 11.6178 | 0.000398095
32351.3 | 0.205381 | 10.0001 | 8630.09 | 1772.45 | 8810.23 | 881.017 | 2725.12 | 39.98 | 11.6116 | 0.000398116
32357.6 | 0.205422 | 10.0001 | 8628.08 | 1772.4 | 8808.24 | 880.818 | 2724.92 | 39.99 | 11.6139 | 0.000398176
32363.7 | 0.205336 | 10.0001 | 8630.05 | 1772.06 | 8810.1 | 881.005 | 2724.73 | 39.99 | 11.6092 | 0.000398064
32370 | 0.205667 | 10.0001 | 8627.99 | 1774.49 | 8808.58 | 880.852 | 2724.96 | 39.98 | 11.6274 | 0.000398167
32376.2 | 0.205622 | 10.0001 | 8628.62 | 1774.23 | 8809.14 | 880.908 | 2724.67 | 39.99 | 11.6249 | 0.000398099
32382.4 | 0.205665 | 10.0001 | 8626.59 | 1774.19 | 8807.14 | 880.708 | 2724.57 | 40 | 11.6273 | 0.000398175
32388.5 | 0.205477 | 10.0001 | 8629.57 | 1773.18 | 8809.86 | 880.98 | 2724.48 | 40 | 11.6169 | 0.000398039
32394.7 | 0.205525 | 10.0001 | 8627.57 | 1773.18 | 8807.91 | 880.785 | 2724.78 | 40 | 11.6196 | 0.000398171
32400.9 | 0.205387 | 10.0001 | 8630.54 | 1772.6 | 8810.69 | 881.063 | 2724.75 | 40 | 11.612 | 0.000398041

## 32400
Amplitude sweep - 24
Storage modulus | Loss modulus | Oscillation stress | Oscillation strain | Tan(delta) | Angular frequency | Oscillation torque | Step time | Temperature | Raw phase | Oscillation displacement
Pa | Pa | Pa | % |  | rad/s | µN.m | s | °C | ° | rad
1401.12 | -1212.35 | 0.00545458 | 0.000294394 | -0.865278 | 2.00001 | 0.337588 | 6.12435 | 39.99 | -40.8724 | 2.34417e-07
6528.55 | 998.511 | 0.0383183 | 0.000580188 | 0.152945 | 2.00001 | 2.37165 | 12.983 | 40 | 8.69597 | 4.61986e-07
10258 | 1578.8 | 0.148877 | 0.00143444 | 0.15391 | 2.00001 | 9.21462 | 19.6698 | 40 | 8.74986 | 1.1422e-06
10783.5 | 822.863 | 0.282612 | 0.00261318 | 0.0763074 | 2.00001 | 17.492 | 26.5284 | 40 | 4.3637 | 2.08079e-06
10477 | 534.957 | 0.400137 | 0.00381424 | 0.0510603 | 2.00001 | 24.7661 | 33.2777 | 39.99 | 2.92305 | 3.03716e-06
10286.3 | 369.252 | 0.539521 | 0.00524166 | 0.0358975 | 2.00001 | 33.3931 | 40.152 | 40.01 | 2.05592 | 4.17378e-06
10359 | 532.898 | 0.741962 | 0.00715306 | 0.0514432 | 2.00001 | 45.923 | 47.0106 | 40.01 | 2.94493 | 5.69576e-06
10313.4 | 530.088 | 1.03549 | 0.010027 | 0.0513981 | 2.00001 | 64.0903 | 53.6818 | 40.01 | 2.94236 | 7.98419e-06
10269.5 | 574.841 | 1.4323 | 0.0139254 | 0.0559756 | 2.00001 | 88.6508 | 60.5248 | 40.01 | 3.20387 | 1.10883e-05
10241.8 | 550.524 | 1.983 | 0.0193339 | 0.0537525 | 2.00001 | 122.736 | 67.2742 | 40.01 | 3.07688 | 1.5395e-05
10172.5 | 559.641 | 2.74452 | 0.0269391 | 0.0550153 | 2.00001 | 169.869 | 73.9141 | 40.01 | 3.14902 | 2.14508e-05
10140.6 | 594.948 | 3.79379 | 0.0373476 | 0.0586698 | 2.00001 | 234.813 | 80.6388 | 40.01 | 3.35774 | 2.97388e-05
10092.7 | 621.098 | 5.25108 | 0.0519303 | 0.0615394 | 2.00001 | 325.01 | 87.5558 | 40.01 | 3.52156 | 4.13505e-05
10001.1 | 679.683 | 7.25549 | 0.07238 | 0.0679608 | 2.00001 | 449.071 | 94.3363 | 40 | 3.88795 | 5.76339e-05
9888.16 | 763.734 | 9.98241 | 0.100653 | 0.0772372 | 2.00001 | 617.851 | 100.945 | 40 | 4.41667 | 8.01472e-05
9686.01 | 900.815 | 13.6922 | 0.140753 | 0.0930017 | 2.00001 | 847.465 | 107.851 | 40 | 5.31341 | 0.000112078
9362.99 | 1093.44 | 18.5812 | 0.197114 | 0.116783 | 2.00001 | 1150.06 | 114.834 | 39.99 | 6.66114 | 0.000156956
8873.56 | 1348.42 | 24.8677 | 0.277065 | 0.15196 | 2.00001 | 1539.16 | 121.552 | 39.99 | 8.64072 | 0.000220618
8248.89 | 1603.13 | 32.6668 | 0.388741 | 0.194345 | 2.00001 | 2021.87 | 128.255 | 39.98 | 10.9983 | 0.000309542
7355.76 | 1960.03 | 41.9636 | 0.551252 | 0.266462 | 2.00001 | 2597.28 | 135.051 | 39.99 | 14.9208 | 0.000438945
5954.79 | 2419.3 | 51.5011 | 0.801263 | 0.406279 | 2.00001 | 3187.58 | 141.987 | 40 | 22.1114 | 0.000638021
4521.63 | 2543.91 | 59.1855 | 1.14079 | 0.562609 | 2.00001 | 3663.18 | 148.768 | 40 | 29.3634 | 0.000908374
3328.36 | 2406.98 | 65.6069 | 1.59725 | 0.723173 | 2.00001 | 4060.6 | 155.517 | 39.99 | 35.8748 | 0.00127184
2415.09 | 2118.85 | 71.4972 | 2.22538 | 0.877338 | 2.00001 | 4425.14 | 162.548 | 40.01 | 41.2637 | 0.001772
1737.04 | 1798.57 | 77.0026 | 3.07957 | 1.03543 | 2.00001 | 4765.85 | 169.266 | 40 | 46 | 0.00245217
1245.72 | 1491.97 | 82.8938 | 4.26484 | 1.19768 | 2.00001 | 5130.42 | 176.078 | 40.01 | 50.1437 | 0.00339596
899.01 | 1219.97 | 89.0988 | 5.87943 | 1.35701 | 2.00001 | 5514.4 | 182.686 | 40.02 | 53.6182 | 0.00468161
650.569 | 991.306 | 96.1548 | 8.10942 | 1.52375 | 2.00001 | 5951.03 | 189.609 | 40 | 56.731 | 0.00645728
472.922 | 802.023 | 104.285 | 11.2005 | 1.69589 | 2.00001 | 6454.13 | 196.281 | 40.01 | 59.4828 | 0.00891865
347.174 | 647.064 | 113.495 | 15.4559 | 1.8638 | 2.00001 | 7024.02 | 202.99 | 39.99 | 61.7966 | 0.0123071
256.422 | 520.781 | 123.897 | 21.3436 | 2.03095 | 2.00001 | 7667.61 | 209.927 | 39.99 | 63.8004 | 0.0169953
188.513 | 416.551 | 135.324 | 29.597 | 2.20966 | 2.00001 | 8374.57 | 216.691 | 39.99 | 65.67 | 0.0235672
137.697 | 329.668 | 146.779 | 41.0837 | 2.39416 | 2.00001 | 9083.24 | 223.644 | 40 | 67.3558 | 0.0327137
99.0246 | 258.985 | 158.052 | 57.0027 | 2.61536 | 2.00001 | 9780.46 | 230.378 | 40 | 69.1083 | 0.0453895
69.3611 | 198.183 | 167.317 | 79.686 | 2.85727 | 2.00001 | 10353.3 | 237.08 | 40 | 70.7547 | 0.0634515
46.6711 | 146.873 | 171.501 | 111.285 | 3.14698 | 2.00001 | 10611.5 | 243.892 | 40 | 72.4322 | 0.0886127
31.5874 | 109.725 | 175.127 | 153.376 | 3.47369 | 2.00001 | 10835 | 250.75 | 40.01 | 74.0225 | 0.122129
21.8602 | 81.6993 | 179.641 | 212.409 | 3.73736 | 2.00001 | 11113.1 | 257.468 | 40 | 75.1323 | 0.169135
14.9394 | 60.2499 | 183.019 | 294.838 | 4.03295 | 2.00001 | 11320.5 | 264.311 | 40 | 76.2272 | 0.23477
10.1895 | 44.6963 | 187.014 | 407.944 | 4.38652 | 2.00001 | 11565.7 | 271.123 | 40 | 77.3661 | 0.324833
7.00471 | 32.8598 | 190.401 | 566.701 | 4.6911 | 2.00001 | 11772.5 | 277.841 | 40 | 78.2517 | 0.451247
4.78096 | 24.0673 | 192.99 | 786.51 | 5.03399 | 2.00001 | 11929.2 | 284.59 | 40 | 79.1564 | 0.626274
3.24421 | 17.738 | 196.603 | 1090.29 | 5.46758 | 2.00001 | 12148.5 | 291.371 | 40 | 80.1704 | 0.868161